## AR0134CS
onsemi
9/21/2024
基础器件 | 供订购的器件 | 状况 | 无卤素 | 无铅 | Mold Compound-Black | [6 empty] | 裸片粘接 | [5 empty] | 裸片 |  |  |  | Wire Bond - Au |  | Imaging Lens | [8 empty] | Lid Attach | [7 empty] | 焊球 |  |  |  | 衬底及阻焊层 | [19 empty] | 总计
[5 empty] | 酚醛树脂(Phenolic Resin) [%] | Oxirane[%] | 1,4-Bis(2,3-epoxypropoxy)butane[%] | Carbon Black (C)[%] | Fused Silica (SiO2)[%] | Silica Crystalline (SiO2)[%] | 重量[mg] | Bisphenol A_Epichlorohydrin Polymer[%] | Ethylene Glycol[%] | Sulfonium (Thiodi-4,1-phenylene)[%] | Modified Silicon Dioxide (SiO2)[%] | Formaldehyde Polymer[%] | 重量[mg] | Misc.[%] | Silicon (Si)[%] | Aluminum (Al)[%] | 重量[mg] | Gold (Au)[%] | 重量[mg] | Titanium Dioxide (TiO2)[%] | Sodium Monoxide (Na2O)[%] | Boron Trioxide (B2O3)[%] | Zinc Monoxide (ZnO)[%] | Antimony Trioxide (Sb2O3)[%] | Aluminum Trioxide (Al2O3)[%] | Potassium Monoxide (K2O)[%] | Silica Crystalline (SiO2)[%] | 重量[mg] | 2-phenoxy ethyl acrylate[%] | Bisphenol A_Epichlorohydrin Polymer[%] | Filler (SiO2)[%] | Epoxy Prepolymer[%] | Acrylate Oligomer[%] | Curative[%] | Formaldehyde Polymer[%] | 重量[mg] | Silver (Ag)[%] | Tin (Sn)[%] | Copper (Cu)[%] | 重量[mg] | Acetophenone [%] | Bis(3-ethyl-5-methyl-4-maleimidophenyl)methane[%] | Fiber Glass (SiO2)[%] | Zinc (Zn)[%] | Inorganic Filler of Solder Mask_Talc (Mg3Si4O10(OH)2)[%] | Cyanic acid (1-methylethylidene)di-4,1-phenylene ester homopolymer[%] | Silica Amorphous (SiO2)[%] | Chromium (Cr)[%] | Acetophenone Derivative[%] | Carbon Black (C)[%] | 2,4-Diethyl-9H-thioxanthen-9-one (DETX)[%] | Aluminum Hydroxide (Al(OH)3)[%] | Nickel (Ni)[%] | Gold (Au)[%] | Solvent Naphtha (Solvent oil)[%] | Bismaleimide Triazine resin[%] | Formaldehyde Polymer[%] | Copper (Cu)[%] | Barium Sulfate (BaSO4)[%] | 重量[mg] | 重量[mg]
[5 empty] | proprietary data | 39817-09-9 | 2425-79-8 | 1333-86-4 | 60676-86-0 | 14808-60-7 | 不适用(N/A) | 25068-38-6 | 107-21-1 | 89452-37-9 | 67762-90-7 | 9003-36-5 | 不适用(N/A) | proprietary data | 7440-21-3 | 7429-90-5 | 不适用(N/A) | 7440-57-5 | 不适用(N/A) | 13463-67-7 | 1313-59-3 | 1303-86-2 | 1314-13-2 | 1309-64-4 | 1344-28-1 | 12136-45-7 | 14808-60-7 | 不适用(N/A) | 48145-04-6 | 25068-38-6 | 68909-20-6 | proprietary data | proprietary data | proprietary data | 9003-36-5 | 不适用(N/A) | 7440-22-4 | 7440-31-5 | 7440-50-8 | 不适用(N/A) | 98-86-2 | 105391-33-1 | 65997-17-3 | 7440-66-6 | 14807-96-6 | 25722-66-1 | 7631-86-9 | 7440-47-3 | proprietary data | 1333-86-4 | 82799-44-8 | 21645-51-2 | 7440-02-0 | 7440-57-5 | 64742-94-5 | proprietary data | 9003-36-5 | 7440-50-8 | 7727-43-7 | 不适用(N/A) | 不适用(N/A)
AR0134CS | AR0134CSSC00SPCA0-DPBR | 在供货 | Yes | 是 | 15.000000 | 15.000000 | 3.000000 | 1.000000 | 64.000000 | 2.000000 | 54.000000 | 37.500000 | 1.000000 | 3.000000 | 21.000000 | 37.500000 | 2.500000 | 0.380000 | 98.630000 | 0.990000 | 57.000000 | 100.000000 | 0.220000 | 5.000000 | 5.000000 | 5.000000 | 5.000000 | 0.500000 | 5.000000 | 5.000000 | 69.500000 | 60.500000 | 0 | 31.600000 | 5.200000 | 31.600000 | 0 | 0 | 31.600000 | 2.600000 | 0 | 0 | 0 | 0 | 1.960000 | 0 | 22.190000 | 0 | 1.310000 | 0 | 1.320000 | 0 | 0 | 0.330000 | 0.330000 | 0 | 0 | 0 | 3.920000 | 10.000000 | 0 | 48.500000 | 10.140000 | 87.400000 | 264.220000
AR0134CS | AR0134CSSC00SPCA0-DRBR | 最后供货 | Yes | 是 | 15.000000 | 15.000000 | 3.000000 | 1.000000 | 64.000000 | 2.000000 | 54.000000 | 37.500000 | 1.000000 | 3.000000 | 21.000000 | 37.500000 | 2.500000 | 0.380000 | 98.630000 | 0.990000 | 57.000000 | 100.000000 | 0.220000 | 5.000000 | 5.000000 | 5.000000 | 5.000000 | 0.500000 | 5.000000 | 5.000000 | 69.500000 | 60.500000 | 0 | 31.600000 | 5.200000 | 31.600000 | 0 | 0 | 31.600000 | 2.600000 | 0 | 0 | 0 | 0 | 1.960000 | 0 | 22.190000 | 0 | 1.310000 | 0 | 1.320000 | 0 | 0 | 0.330000 | 0.330000 | 0 | 0 | 0 | 3.920000 | 10.000000 | 0 | 48.500000 | 10.140000 | 87.400000 | 264.220000
AR0134CS | AR0134CSSC00SUEA0-DPBR | 最后供货 | Yes | 是 | 15.000000 | 15.000000 | 3.000000 | 1.000000 | 64.000000 | 2.000000 | 65.830000 | 37.500000 | 1.000000 | 3.000000 | 21.000000 | 37.500000 | 1.800000 | 0.380000 | 98.630000 | 0.990000 | 29.500000 | 100.000000 | 0.330000 | 5.263000 | 5.263000 | 0.527000 | 5.263000 | 0 | 5.263000 | 5.263000 | 73.158000 | 17.400000 | 45.000000 | 20.000000 | 0 | 12.500000 | 0.500000 | 2.000000 | 20.000000 | 1.460000 | 3.000000 | 96.500000 | 0.500000 | 35.810000 | 0 | 1.120000 | 12.960000 | 0.150000 | 2.330000 | 1.120000 | 0.580000 | 0.010000 | 3.490000 | 0.580000 | 0.580000 | 12.000000 | 1.410000 | 0.050000 | 6.990000 | 0 | 1.120000 | 37.460000 | 18.050000 | 39.070000 | 191.200000
AR0134CS | AR0134CSSC00SUEA0-DPBR1 | 最后供货 | Yes | 是 | 15.000000 | 15.000000 | 3.000000 | 1.000000 | 64.000000 | 2.000000 | 65.830000 | 37.500000 | 1.000000 | 3.000000 | 21.000000 | 37.500000 | 1.800000 | 0.380000 | 98.630000 | 0.990000 | 29.500000 | 100.000000 | 0.330000 | 5.263000 | 5.263000 | 0.527000 | 5.263000 | 0 | 5.263000 | 5.263000 | 73.158000 | 17.400000 | 45.000000 | 20.000000 | 0 | 12.500000 | 0.500000 | 2.000000 | 20.000000 | 1.460000 | 3.000000 | 96.500000 | 0.500000 | 35.810000 | 0 | 1.120000 | 12.960000 | 0.150000 | 2.330000 | 1.120000 | 0.580000 | 0.010000 | 3.490000 | 0.580000 | 0.580000 | 12.000000 | 1.410000 | 0.050000 | 6.990000 | 0 | 1.120000 | 37.460000 | 18.050000 | 39.070000 | 191.200000
AR0134CS | AR0134CSSC00SUEA0-TPBR | 在供货 | Yes | 是 | 15.000000 | 15.000000 | 3.000000 | 1.000000 | 64.000000 | 2.000000 | 65.830000 | 37.500000 | 1.000000 | 3.000000 | 21.000000 | 37.500000 | 1.800000 | 0.380000 | 98.630000 | 0.990000 | 29.500000 | 100.000000 | 0.330000 | 5.263000 | 5.263000 | 0.527000 | 5.263000 | 0 | 5.263000 | 5.263000 | 73.158000 | 17.400000 | 45.000000 | 20.000000 | 0 | 12.500000 | 0.500000 | 2.000000 | 20.000000 | 1.460000 | 3.000000 | 96.500000 | 0.500000 | 35.810000 | 0 | 1.120000 | 12.960000 | 0.150000 | 2.330000 | 1.120000 | 0.580000 | 0.010000 | 3.490000 | 0.580000 | 0.580000 | 12.000000 | 1.410000 | 0.050000 | 6.990000 | 0 | 1.120000 | 37.460000 | 18.050000 | 39.070000 | 191.200000
AR0134CS | AR0134CSSM00SPCA0-DPBR | 在供货 | Yes | 是 | 15.000000 | 15.000000 | 3.000000 | 1.000000 | 64.000000 | 2.000000 | 54.000000 | 37.500000 | 1.000000 | 3.000000 | 21.000000 | 37.500000 | 2.500000 | 0.380000 | 98.630000 | 0.990000 | 57.000000 | 100.000000 | 0.220000 | 5.000000 | 5.000000 | 5.000000 | 5.000000 | 0.500000 | 5.000000 | 5.000000 | 69.500000 | 60.500000 | 0 | 31.600000 | 5.200000 | 31.600000 | 0 | 0 | 31.600000 | 2.600000 | 0 | 0 | 0 | 0 | 1.960000 | 0 | 22.190000 | 0 | 1.310000 | 0 | 1.320000 | 0 | 0 | 0.330000 | 0.330000 | 0 | 0 | 0 | 3.920000 | 10.000000 | 0 | 48.500000 | 10.140000 | 87.400000 | 264.220000
AR0134CS | AR0134CSSM00SPCA0-DPBR1 | 最后供货 | Yes | 是 | 15.000000 | 15.000000 | 3.000000 | 1.000000 | 64.000000 | 2.000000 | 54.000000 | 37.500000 | 1.000000 | 3.000000 | 21.000000 | 37.500000 | 2.500000 | 0.380000 | 98.630000 | 0.990000 | 57.000000 | 100.000000 | 0.220000 | 5.000000 | 5.000000 | 5.000000 | 5.000000 | 0.500000 | 5.000000 | 5.000000 | 69.500000 | 60.500000 | 0 | 31.600000 | 5.200000 | 31.600000 | 0 | 0 | 31.600000 | 2.600000 | 0 | 0 | 0 | 0 | 1.960000 | 0 | 22.190000 | 0 | 1.310000 | 0 | 1.320000 | 0 | 0 | 0.330000 | 0.330000 | 0 | 0 | 0 | 3.920000 | 10.000000 | 0 | 48.500000 | 10.140000 | 87.400000 | 264.220000
AR0134CS | AR0134CSSM00SPCA0-DRBR | 在供货 | Yes | 是 | 15.000000 | 15.000000 | 3.000000 | 1.000000 | 64.000000 | 2.000000 | 54.000000 | 37.500000 | 1.000000 | 3.000000 | 21.000000 | 37.500000 | 2.500000 | 0.380000 | 98.630000 | 0.990000 | 57.000000 | 100.000000 | 0.220000 | 5.000000 | 5.000000 | 5.000000 | 5.000000 | 0.500000 | 5.000000 | 5.000000 | 69.500000 | 60.500000 | 0 | 31.600000 | 5.200000 | 31.600000 | 0 | 0 | 31.600000 | 2.600000 | 0 | 0 | 0 | 0 | 1.960000 | 0 | 22.190000 | 0 | 1.310000 | 0 | 1.320000 | 0 | 0 | 0.330000 | 0.330000 | 0 | 0 | 0 | 3.920000 | 10.000000 | 0 | 48.500000 | 10.140000 | 87.400000 | 264.220000
AR0134CS | AR0134CSSM00SUEA0-DPBR | 在供货 | Yes | 是 | 15.000000 | 15.000000 | 3.000000 | 1.000000 | 64.000000 | 2.000000 | 65.830000 | 37.500000 | 1.000000 | 3.000000 | 21.000000 | 37.500000 | 1.800000 | 0.380000 | 98.630000 | 0.990000 | 29.500000 | 100.000000 | 0.330000 | 5.263000 | 5.263000 | 0.527000 | 5.263000 | 0 | 5.263000 | 5.263000 | 73.158000 | 17.400000 | 45.000000 | 20.000000 | 0 | 12.500000 | 0.500000 | 2.000000 | 20.000000 | 1.460000 | 3.000000 | 96.500000 | 0.500000 | 35.810000 | 0 | 1.120000 | 12.960000 | 0.150000 | 2.330000 | 1.120000 | 0.580000 | 0.010000 | 3.490000 | 0.580000 | 0.580000 | 12.000000 | 1.410000 | 0.050000 | 6.990000 | 0 | 1.120000 | 37.460000 | 18.050000 | 39.070000 | 191.200000
AR0134CS | AR0134CSSM00SUEA0-DPBR1 | 最后供货 | Yes | 是 | 15.000000 | 15.000000 | 3.000000 | 1.000000 | 64.000000 | 2.000000 | 65.830000 | 37.500000 | 1.000000 | 3.000000 | 21.000000 | 37.500000 | 1.800000 | 0.380000 | 98.630000 | 0.990000 | 29.500000 | 100.000000 | 0.330000 | 5.263000 | 5.263000 | 0.527000 | 5.263000 | 0 | 5.263000 | 5.263000 | 73.158000 | 17.400000 | 45.000000 | 20.000000 | 0 | 12.500000 | 0.500000 | 2.000000 | 20.000000 | 1.460000 | 3.000000 | 96.500000 | 0.500000 | 35.810000 | 0 | 1.120000 | 12.960000 | 0.150000 | 2.330000 | 1.120000 | 0.580000 | 0.010000 | 3.490000 | 0.580000 | 0.580000 | 12.000000 | 1.410000 | 0.050000 | 6.990000 | 0 | 1.120000 | 37.460000 | 18.050000 | 39.070000 | 191.200000
AR0134CS | AR0134CSSM00SUEA0-DRBR | 在供货 | Yes | 是 | 15.000000 | 15.000000 | 3.000000 | 1.000000 | 64.000000 | 2.000000 | 65.830000 | 37.500000 | 1.000000 | 3.000000 | 21.000000 | 37.500000 | 1.800000 | 0.380000 | 98.630000 | 0.990000 | 29.500000 | 100.000000 | 0.330000 | 5.263000 | 5.263000 | 0.527000 | 5.263000 | 0 | 5.263000 | 5.263000 | 73.158000 | 17.400000 | 45.000000 | 20.000000 | 0 | 12.500000 | 0.500000 | 2.000000 | 20.000000 | 1.460000 | 3.000000 | 96.500000 | 0.500000 | 35.810000 | 0 | 1.120000 | 12.960000 | 0.150000 | 2.330000 | 1.120000 | 0.580000 | 0.010000 | 3.490000 | 0.580000 | 0.580000 | 12.000000 | 1.410000 | 0.050000 | 6.990000 | 0 | 1.120000 | 37.460000 | 18.050000 | 39.070000 | 191.200000
AR0134CS | AR0134CSSM25SUEA0-DPBR | 在供货 | Yes | 是 | 15.000000 | 15.000000 | 3.000000 | 1.000000 | 64.000000 | 2.000000 | 65.830000 | 37.500000 | 1.000000 | 3.000000 | 21.000000 | 37.500000 | 1.800000 | 0.380000 | 98.630000 | 0.990000 | 29.500000 | 100.000000 | 0.330000 | 5.263000 | 5.263000 | 0.527000 | 5.263000 | 0 | 5.263000 | 5.263000 | 73.158000 | 17.400000 | 45.000000 | 20.000000 | 0 | 12.500000 | 0.500000 | 2.000000 | 20.000000 | 1.460000 | 3.000000 | 96.500000 | 0.500000 | 35.810000 | 0 | 1.120000 | 12.960000 | 0.150000 | 2.330000 | 1.120000 | 0.580000 | 0.010000 | 3.490000 | 0.580000 | 0.580000 | 12.000000 | 1.410000 | 0.050000 | 6.990000 | 0 | 1.120000 | 37.460000 | 18.050000 | 39.070000 | 191.200000
AR0134CS | AR0134CSSM25SUEA0-DRBR | 在供货 | Yes | 是 | 15.000000 | 15.000000 | 3.000000 | 1.000000 | 64.000000 | 2.000000 | 65.830000 | 37.500000 | 1.000000 | 3.000000 | 21.000000 | 37.500000 | 1.800000 | 0.380000 | 98.630000 | 0.990000 | 29.500000 | 100.000000 | 0.330000 | 5.263000 | 5.263000 | 0.527000 | 5.263000 | 0 | 5.263000 | 5.263000 | 73.158000 | 17.400000 | 45.000000 | 20.000000 | 0 | 12.500000 | 0.500000 | 2.000000 | 20.000000 | 1.460000 | 3.000000 | 96.500000 | 0.500000 | 35.810000 | 0 | 1.120000 | 12.960000 | 0.150000 | 2.330000 | 1.120000 | 0.580000 | 0.010000 | 3.490000 | 0.580000 | 0.580000 | 12.000000 | 1.410000 | 0.050000 | 6.990000 | 0 | 1.120000 | 37.460000 | 18.050000 | 39.070000 | 191.200000
原料公开免责声明
注意：尽管我们竭诚为您提供最准确的信息，但我们不能保证其
其完整性与准确性，因为数据依据不同范畴来汇编，及某些信息
分包商和原材料供应商为了保护其专有商业信息而可能未予以提供。
基于上述考虑，本信息仅供用于估计这些器件的平均重量以及
预计会有很大毒性的金属成分。这些估计并不包括迹线层的搀杂物和所含的金属材料
成品中的硅器件内。
There is no intentional use of RoHS restricted substances.
Lead (Pb) and lead oxide (PbO) are exempted with the RoHS exemption 7(a), 7(c) and 15.
如欲了解有关材料成分计算的更详细解释，请点击查看我们的《产品化学成分手册》：