## NCP161
onsemi
5/13/2024
基础器件 | 供订购的器件 | 状况 | 无卤素 | 无铅 | Mold Compound-Black | [12 empty] | 引线框 | [7 empty] | 裸片粘接 | [12 empty] | Die Attach Epoxy |  |  |  |  | 镀层 |  |  |  |  | 裸片 |  |  | 线邦定 |  |  |  | Wire Bond - Au |  | Bump |  |  | 保护涂层 |  | RDL |  |  | RDL Sputter |  |  | 焊球 |  |  |  | UBM/RDL PCu |  | UBM Sputter |  |  | Under Bump Metal |  |  | 总计
[5 empty] | Epoxy resin[%] | Epoxy and Phenolic Resin[%] | Proprietary[%] | 酚醛树脂(Phenolic Resin) [%] | Ortho Cresol Novolac Resin[%] | Epoxy Phenol Resin[%] | Silica Amorphous (SiO2)[%] | Carbon Black (C)[%] | Aluminum Hydroxide (Al(OH)3)[%] | Fused Silica (SiO2)[%] | Ortho-Cresol Novolac Resin[%] | Phenolic Resin (Novolac)[%] | 重量[mg] | Silver (Ag)[%] | Tin (Sn)[%] | Zinc (Zn)[%] | Chromium (Cr)[%] | Iron (Fe)[%] | Copper (Cu)[%] | Phosphorus (P)[%] | 重量[mg] | Epoxy resin[%] | Organic peroxide[%] | Diluent B[%] | Diluent A[%] | Epoxized Condensate Of Para-Hydrobenzaldehyde And Alkyl Phenol[%] | Silver (Ag)[%] | 环氧树脂[%] | Dicyandiamine[%] | Aluminum Trioxide (Al2O3)[%] | 聚丁二烯聚合物[%] | 丙烯酸树脂[%] | Formaldehyde Polymer[%] | 重量[mg] | Epoxy resin[%] | Silver (Ag)[%] | Ortho Cresol Novolac Resin[%] | Aluminum Trioxide (Al2O3)[%] | 重量[mg] | Tin (Sn)[%] | Palladium (Pd)[%] | Nickel (Ni)[%] | Gold (Au)[%] | 重量[mg] | Silicon (Si)[%] | Aluminum (Al)[%] | 重量[mg] | Palladium (Pd)[%] | Gold (Au)[%] | Copper (Cu)[%] | 重量[mg] | Gold (Au)[%] | 重量[mg] | Tin (Sn)[%] | Copper (Cu)[%] | 重量[mg] | 聚酰亚胺[%] | 重量[mg] | Titanium (Ti)[%] | Copper (Cu)[%] | 重量[mg] | Titanium (Ti)[%] | Copper (Cu)[%] | 重量[mg] | Silver (Ag)[%] | Tin (Sn)[%] | Copper (Cu)[%] | 重量[mg] | Copper (Cu)[%] | 重量[mg] | Titanium (Ti)[%] | Copper (Cu)[%] | 重量[mg] | Titanium (Ti)[%] | Copper (Cu)[%] | 重量[mg] | 重量[mg]
[5 empty] | proprietary data | 40216-08-8 | proprietary data | proprietary data | 29690-82-2 | proprietary data | 7631-86-9 | 1333-86-4 | 21645-51-2 | 60676-86-0 | 29690-82-2 | 9003-35-4 | 不适用(N/A) | 7440-22-4 | 7440-31-5 | 7440-66-6 | 7440-47-3 | 7439-89-6 | 7440-50-8 | 7723-14-0 | 不适用(N/A) | proprietary data | 3006-86-8 | proprietary data | proprietary data | 129915-35-1 | 7440-22-4 | 129915-35-1 | 461-58-5 | 1344-28-1 | proprietary data | proprietary data | 9003-36-5 | 不适用(N/A) | proprietary data | 7440-22-4 | 29690-82-2 | 1344-28-1 | 不适用(N/A) | 7440-31-5 | 7440-05-3 | 7440-02-0 | 7440-57-5 | 不适用(N/A) | 7440-21-3 | 7429-90-5 | 不适用(N/A) | 7440-05-3 | 7440-57-5 | 7440-50-8 | 不适用(N/A) | 7440-57-5 | 不适用(N/A) | 7440-31-5 | 7440-50-8 | 不适用(N/A) | proprietary data | 不适用(N/A) | 7440-32-6 | 7440-50-8 | 不适用(N/A) | 7440-32-6 | 7440-50-8 | 不适用(N/A) | 7440-22-4 | 7440-31-5 | 7440-50-8 | 不适用(N/A) | 7440-50-8 | 不适用(N/A) | 7440-32-6 | 7440-50-8 | 不适用(N/A) | 7440-32-6 | 7440-50-8 | 不适用(N/A) | 不适用(N/A)
NCP1611 | NCP1611ADR2G | 在供货 | Yes | 是 | 5.000000 | 0 | 0 | 2.000000 | 2.500000 | 0 | 0 | 0.500000 | 0 | 90.000000 | 0 | 0 | 28.580000 | 2.100000 | 0 | 0.200000 | 0 | 2.500000 | 95.200000 | 0 | 37.610000 | 0 | 0.750000 | 5.000000 | 4.000000 | 0 | 0 | 0 | 0.250000 | 80.000000 | 0 | 0 | 10.000000 | 2.400000 | 0 | 0 | 0 | 0 | 0 | 100.000000 | 0 | 0 | 0 | 1.890000 | 100.000000 | 0 | 1.330000 | 1.000000 | 0 | 99.000000 | 0.100000 | 0 | 0 | 0 | 0 | 0 | 0 | 0 | 0 | 0 | 0 | 0 | 0 | 0 | 0 | 0 | 0 | 0 | 0 | 0 | 0 | 0 | 0 | 0 | 0 | 0 | 71.910000
NCP1611 | NCP1611BDR2G | 在供货 | Yes | 是 | 0 | 0 | 8.000000 | 0 | 0 | 0 | 0 | 0.500000 | 0 | 91.500000 | 0 | 0 | 28.580000 | 2.100000 | 0 | 0.200000 | 0 | 2.500000 | 95.200000 | 0 | 37.610000 | 2.500000 | 0 | 0 | 0 | 0 | 80.000000 | 0 | 0 | 0 | 6.500000 | 11.000000 | 0 | 2.400000 | 0 | 0 | 0 | 0 | 0 | 100.000000 | 0 | 0 | 0 | 1.890000 | 100.000000 | 0 | 1.330000 | 0 | 0 | 0 | 0 | 100.000000 | 0.190000 | 0 | 0 | 0 | 0 | 0 | 0 | 0 | 0 | 0 | 0 | 0 | 0 | 0 | 0 | 0 | 0 | 0 | 0 | 0 | 0 | 0 | 0 | 0 | 72.000000
NCP1612 | NCP1612A1DR2G | 在供货 | Yes | 是 | 5.000000 | 0 | 0 | 5.000000 | 2.000000 | 0 | 0 | 0.500000 | 0 | 87.500000 | 0 | 0 | 55.410000 | 2.100000 | 0 | 0.200000 | 0 | 2.500000 | 95.200000 | 0 | 15.950000 | 0 | 0 | 0 | 0 | 0 | 75.000000 | 25.000000 | 0 | 0 | 0 | 0 | 0 | 0.100000 | 0 | 0 | 0 | 0 | 0 | 100.000000 | 0 | 0 | 0 | 1.890000 | 100.000000 | 0 | 1.240000 | 0 | 0 | 0 | 0 | 100.000000 | 0.110000 | 0 | 0 | 0 | 0 | 0 | 0 | 0 | 0 | 0 | 0 | 0 | 0 | 0 | 0 | 0 | 0 | 0 | 0 | 0 | 0 | 0 | 0 | 0 | 74.700000
NCP1612 | NCP1612A3DR2G | 寿命周期 | Yes | 是 | 5.000000 | 0 | 0 | 5.000000 | 2.000000 | 0 | 0 | 0.500000 | 0 | 87.500000 | 0 | 0 | 55.410000 | 2.100000 | 0 | 0.200000 | 0 | 2.500000 | 95.200000 | 0 | 15.950000 | 0 | 0 | 0 | 0 | 0 | 75.000000 | 25.000000 | 0 | 0 | 0 | 0 | 0 | 0.100000 | 0 | 0 | 0 | 0 | 0 | 100.000000 | 0 | 0 | 0 | 1.890000 | 100.000000 | 0 | 1.240000 | 0 | 0 | 0 | 0 | 100.000000 | 0.110000 | 0 | 0 | 0 | 0 | 0 | 0 | 0 | 0 | 0 | 0 | 0 | 0 | 0 | 0 | 0 | 0 | 0 | 0 | 0 | 0 | 0 | 0 | 0 | 74.700000
NCP1612 | NCP1612ADR2G | 在供货 | Yes | 是 | 5.000000 | 0 | 0 | 5.000000 | 2.000000 | 0 | 0 | 0.500000 | 0 | 87.500000 | 0 | 0 | 55.410000 | 2.100000 | 0 | 0.200000 | 0 | 2.500000 | 95.200000 | 0 | 15.950000 | 0 | 0 | 0 | 0 | 0 | 75.000000 | 25.000000 | 0 | 0 | 0 | 0 | 0 | 0.100000 | 0 | 0 | 0 | 0 | 0 | 100.000000 | 0 | 0 | 0 | 1.890000 | 100.000000 | 0 | 1.240000 | 0 | 0 | 0 | 0 | 100.000000 | 0.110000 | 0 | 0 | 0 | 0 | 0 | 0 | 0 | 0 | 0 | 0 | 0 | 0 | 0 | 0 | 0 | 0 | 0 | 0 | 0 | 0 | 0 | 0 | 0 | 74.700000
NCP1615 | NCP1615C4DR2G | 在供货 | Yes | 是 | 7.000000 | 0 | 0 | 2.500000 | 0 | 0 | 7.500000 | 0.500000 | 0 | 80.000000 | 2.500000 | 0 | 55.110000 | 1.000000 | 0 | 0.200000 | 0 | 2.600000 | 96.200000 | 0 | 73.390000 | 0 | 0.750000 | 5.000000 | 4.000000 | 0 | 0 | 0 | 0.250000 | 80.000000 | 0 | 0 | 10.000000 | 4.850000 | 0 | 0 | 0 | 0 | 0 | 100.000000 | 0 | 0 | 0 | 3.500000 | 100.000000 | 0 | 3.050000 | 2.100000 | 0.250000 | 97.650000 | 0.110000 | 0 | 0 | 0 | 0 | 0 | 0 | 0 | 0 | 0 | 0 | 0 | 0 | 0 | 0 | 0 | 0 | 0 | 0 | 0 | 0 | 0 | 0 | 0 | 0 | 0 | 140.010000
NCP1615 | NCP1615C5DR2G | 在供货 | Yes | 是 | 7.000000 | 0 | 0 | 2.500000 | 0 | 0 | 7.500000 | 0.500000 | 0 | 80.000000 | 2.500000 | 0 | 55.110000 | 1.000000 | 0 | 0.200000 | 0 | 2.600000 | 96.200000 | 0 | 73.390000 | 0 | 0.750000 | 5.000000 | 4.000000 | 0 | 0 | 0 | 0.250000 | 80.000000 | 0 | 0 | 10.000000 | 4.850000 | 0 | 0 | 0 | 0 | 0 | 100.000000 | 0 | 0 | 0 | 3.500000 | 100.000000 | 0 | 3.050000 | 2.100000 | 0.250000 | 97.650000 | 0.110000 | 0 | 0 | 0 | 0 | 0 | 0 | 0 | 0 | 0 | 0 | 0 | 0 | 0 | 0 | 0 | 0 | 0 | 0 | 0 | 0 | 0 | 0 | 0 | 0 | 0 | 140.010000
NCP1616 | NCP1616A1DR2G | 在供货 | Yes | 是 | 0 | 0 | 0 | 0 | 0 | 10.500000 | 0 | 0 | 0 | 89.500000 | 0 | 0 | 50.280000 | 1.700000 | 0 | 0.120000 | 0 | 2.350000 | 95.800000 | 0.030000 | 21.320000 | 0 | 0 | 0 | 0 | 20.000000 | 80.000000 | 0 | 0 | 0 | 0 | 0 | 0 | 0.390000 | 0 | 0 | 0 | 0 | 0 | 100.000000 | 0 | 0 | 0 | 1.370000 | 100.000000 | 0 | 2.620000 | 0 | 0 | 0 | 0 | 100.000000 | 0.150000 | 0 | 0 | 0 | 0 | 0 | 0 | 0 | 0 | 0 | 0 | 0 | 0 | 0 | 0 | 0 | 0 | 0 | 0 | 0 | 0 | 0 | 0 | 0 | 76.130000
NCP1616 | NCP1616A2DR2G | 在供货 | Yes | 是 | 5.000000 | 0 | 0 | 2.000000 | 2.500000 | 0 | 0 | 0.500000 | 0 | 90.000000 | 0 | 0 | 50.280000 | 1.700000 | 0 | 0.120000 | 0 | 2.350000 | 95.800000 | 0.030000 | 21.320000 | 0 | 0 | 0 | 0 | 0 | 0 | 0 | 0 | 0 | 0 | 0 | 0 | 0 | 65.000000 | 0 | 0 | 35.000000 | 0.390000 | 100.000000 | 0 | 0 | 0 | 1.370000 | 100.000000 | 0 | 2.620000 | 0 | 0 | 0 | 0 | 100.000000 | 0.150000 | 0 | 0 | 0 | 0 | 0 | 0 | 0 | 0 | 0 | 0 | 0 | 0 | 0 | 0 | 0 | 0 | 0 | 0 | 0 | 0 | 0 | 0 | 0 | 76.130000
NCP1618 | NCP1618ADR2G | 在供货，但不推荐 | Yes | 是 | 5.000000 | 0 | 0 | 2.000000 | 2.500000 | 0 | 0 | 0.500000 | 0 | 90.000000 | 0 | 0 | 50.280000 | 1.700000 | 0 | 0.120000 | 0 | 2.350000 | 95.800000 | 0.030000 | 21.320000 | 0 | 0 | 0 | 0 | 0 | 0 | 0 | 0 | 0 | 0 | 0 | 0 | 0 | 0 | 85.000000 | 15.000000 | 0 | 0.370000 | 0 | 7.000000 | 91.000000 | 2.000000 | 1.140000 | 100.000000 | 0 | 1.260000 | 0 | 0 | 0 | 0 | 100.000000 | 0.150000 | 0 | 0 | 0 | 0 | 0 | 0 | 0 | 0 | 0 | 0 | 0 | 0 | 0 | 0 | 0 | 0 | 0 | 0 | 0 | 0 | 0 | 0 | 0 | 74.520000
NCP1618 | NCP1618BDR2G | 在供货，但不推荐 | Yes | 是 | 5.000000 | 0 | 0 | 2.000000 | 2.500000 | 0 | 0 | 0.500000 | 0 | 90.000000 | 0 | 0 | 50.280000 | 1.700000 | 0 | 0.120000 | 0 | 2.350000 | 95.800000 | 0.030000 | 21.320000 | 0 | 0 | 0 | 0 | 20.000000 | 80.000000 | 0 | 0 | 0 | 0 | 0 | 0 | 0.370000 | 0 | 0 | 0 | 0 | 0 | 0 | 7.000000 | 91.000000 | 2.000000 | 1.140000 | 100.000000 | 0 | 1.260000 | 0 | 0 | 0 | 0 | 100.000000 | 0.150000 | 0 | 0 | 0 | 0 | 0 | 0 | 0 | 0 | 0 | 0 | 0 | 0 | 0 | 0 | 0 | 0 | 0 | 0 | 0 | 0 | 0 | 0 | 0 | 74.520000
NCP1618 | NCP1618CDR2G | 在供货 | Yes | 是 | 5.000000 | 0 | 0 | 2.000000 | 2.500000 | 0 | 0 | 0.500000 | 0 | 90.000000 | 0 | 0 | 50.280000 | 1.700000 | 0 | 0.120000 | 0 | 2.350000 | 95.800000 | 0.030000 | 21.320000 | 0 | 0 | 0 | 0 | 20.000000 | 80.000000 | 0 | 0 | 0 | 0 | 0 | 0 | 0.370000 | 0 | 0 | 0 | 0 | 0 | 0 | 7.000000 | 91.000000 | 2.000000 | 1.140000 | 100.000000 | 0 | 1.260000 | 0 | 0 | 0 | 0 | 100.000000 | 0.150000 | 0 | 0 | 0 | 0 | 0 | 0 | 0 | 0 | 0 | 0 | 0 | 0 | 0 | 0 | 0 | 0 | 0 | 0 | 0 | 0 | 0 | 0 | 0 | 74.520000
NCP1618 | NCP1618DDR2G | 在供货 | Yes | 是 | 5.000000 | 0 | 0 | 2.000000 | 2.500000 | 0 | 0 | 0.500000 | 0 | 90.000000 | 0 | 0 | 50.280000 | 1.700000 | 0 | 0.120000 | 0 | 2.350000 | 95.800000 | 0.030000 | 21.320000 | 0 | 0 | 0 | 0 | 0 | 0 | 0 | 0 | 0 | 0 | 0 | 0 | 0 | 0 | 85.000000 | 15.000000 | 0 | 0.370000 | 0 | 7.000000 | 91.000000 | 2.000000 | 1.140000 | 100.000000 | 0 | 1.260000 | 0 | 0 | 0 | 0 | 100.000000 | 0.150000 | 0 | 0 | 0 | 0 | 0 | 0 | 0 | 0 | 0 | 0 | 0 | 0 | 0 | 0 | 0 | 0 | 0 | 0 | 0 | 0 | 0 | 0 | 0 | 74.520000
NCP1618 | NCP1618FDR2G | 在供货 | Yes | 是 | 5.000000 | 0 | 0 | 2.000000 | 2.500000 | 0 | 0 | 0.500000 | 0 | 90.000000 | 0 | 0 | 50.280000 | 0 | 0 | 0.120000 | 0 | 2.350000 | 97.500000 | 0.030000 | 21.320000 | 0 | 0 | 0 | 0 | 0 | 0 | 0 | 0 | 0 | 0 | 0 | 0 | 0 | 0 | 85.000000 | 15.000000 | 0 | 0.370000 | 0 | 7.000000 | 91.000000 | 2.000000 | 1.140000 | 100.000000 | 0 | 1.260000 | 0 | 0 | 0 | 0 | 100.000000 | 0.150000 | 0 | 0 | 0 | 0 | 0 | 0 | 0 | 0 | 0 | 0 | 0 | 0 | 0 | 0 | 0 | 0 | 0 | 0 | 0 | 0 | 0 | 0 | 0 | 74.520000
NCP1618 | NCP1618HDR2G | 在供货 | Yes | 是 | 5.000000 | 0 | 0 | 2.000000 | 2.500000 | 0 | 0 | 0.500000 | 0 | 90.000000 | 0 | 0 | 50.280000 | 0 | 0 | 0.120000 | 0 | 2.350000 | 97.500000 | 0.030000 | 21.320000 | 0 | 0 | 0 | 0 | 0 | 0 | 0 | 0 | 0 | 0 | 0 | 0 | 0 | 0 | 85.000000 | 15.000000 | 0 | 0.370000 | 0 | 7.000000 | 91.000000 | 2.000000 | 1.140000 | 100.000000 | 0 | 1.260000 | 0 | 0 | 0 | 0 | 100.000000 | 0.150000 | 0 | 0 | 0 | 0 | 0 | 0 | 0 | 0 | 0 | 0 | 0 | 0 | 0 | 0 | 0 | 0 | 0 | 0 | 0 | 0 | 0 | 0 | 0 | 74.520000
NCP1618 | NCP1618JDR2G | 在供货 | Yes | 是 | 5.000000 | 0 | 0 | 2.000000 | 2.500000 | 0 | 0 | 0.500000 | 0 | 90.000000 | 0 | 0 | 50.280000 | 0 | 0 | 0.120000 | 0 | 2.350000 | 97.500000 | 0.030000 | 21.320000 | 0 | 0 | 0 | 0 | 0 | 0 | 0 | 0 | 0 | 0 | 0 | 0 | 0 | 0 | 85.000000 | 15.000000 | 0 | 0.370000 | 0 | 7.000000 | 91.000000 | 2.000000 | 1.140000 | 100.000000 | 0 | 1.260000 | 0 | 0 | 0 | 0 | 100.000000 | 0.150000 | 0 | 0 | 0 | 0 | 0 | 0 | 0 | 0 | 0 | 0 | 0 | 0 | 0 | 0 | 0 | 0 | 0 | 0 | 0 | 0 | 0 | 0 | 0 | 74.520000
NCP1618 | NCP1618KDR2G | 在供货 | Yes | 是 | 5.000000 | 0 | 0 | 2.000000 | 2.500000 | 0 | 0 | 0.500000 | 0 | 90.000000 | 0 | 0 | 50.280000 | 0 | 0 | 0.120000 | 0 | 2.350000 | 97.500000 | 0.030000 | 21.320000 | 0 | 0 | 0 | 0 | 0 | 0 | 0 | 0 | 0 | 0 | 0 | 0 | 0 | 0 | 85.000000 | 15.000000 | 0 | 0.370000 | 0 | 7.000000 | 91.000000 | 2.000000 | 1.140000 | 100.000000 | 0 | 1.260000 | 0 | 0 | 0 | 0 | 100.000000 | 0.150000 | 0 | 0 | 0 | 0 | 0 | 0 | 0 | 0 | 0 | 0 | 0 | 0 | 0 | 0 | 0 | 0 | 0 | 0 | 0 | 0 | 0 | 0 | 0 | 74.520000
NCP1618 | NCP1618LDR2G | 在供货 | Yes | 是 | 5.000000 | 0 | 0 | 2.000000 | 2.500000 | 0 | 0 | 0.500000 | 0 | 90.000000 | 0 | 0 | 50.280000 | 0 | 0 | 0.120000 | 0 | 2.350000 | 97.500000 | 0.030000 | 21.320000 | 0 | 0 | 0 | 0 | 0 | 0 | 0 | 0 | 0 | 0 | 0 | 0 | 0 | 0 | 85.000000 | 15.000000 | 0 | 0.370000 | 0 | 7.000000 | 91.000000 | 2.000000 | 1.140000 | 100.000000 | 0 | 1.260000 | 0 | 0 | 0 | 0 | 100.000000 | 0.150000 | 0 | 0 | 0 | 0 | 0 | 0 | 0 | 0 | 0 | 0 | 0 | 0 | 0 | 0 | 0 | 0 | 0 | 0 | 0 | 0 | 0 | 0 | 0 | 74.520000
NCP161 | NCP161AFCS180T2G | 在供货 | Yes | 是 | 0 | 0 | 0 | 0 | 0 | 0 | 0 | 0 | 0 | 0 | 0 | 0 | 0 | 0 | 0 | 0 | 0 | 0 | 0 | 0 | 0 | 0 | 0 | 0 | 0 | 0 | 0 | 0 | 0 | 0 | 0 | 0 | 0 | 0 | 0 | 0 | 0 | 0 | 0 | 0 | 0 | 0 | 0 | 0 | 100.000000 | 0 | 0.238600 | 0 | 0 | 0 | 0 | 0 | 0 | 0 | 0 | 0 | 100.000000 | 0.008500 | 0.670000 | 99.330000 | 0.007600 | 0 | 0 | 0 | 2.600000 | 96.800000 | 0.600000 | 0.090200 | 0 | 0 | 0 | 0 | 0 | 0 | 0 | 0 | 0.344900
NCP161 | NCP161AFCS250T2G | 在供货 | Yes | 是 | 0 | 0 | 0 | 0 | 0 | 0 | 0 | 0 | 0 | 0 | 0 | 0 | 0 | 0 | 0 | 0 | 0 | 0 | 0 | 0 | 0 | 0 | 0 | 0 | 0 | 0 | 0 | 0 | 0 | 0 | 0 | 0 | 0 | 0 | 0 | 0 | 0 | 0 | 0 | 0 | 0 | 0 | 0 | 0 | 100.000000 | 0 | 0.238600 | 0 | 0 | 0 | 0 | 0 | 0 | 0 | 0 | 0 | 100.000000 | 0.008500 | 0.670000 | 99.330000 | 0.007600 | 0 | 0 | 0 | 2.600000 | 96.800000 | 0.600000 | 0.090200 | 0 | 0 | 0 | 0 | 0 | 0 | 0 | 0 | 0.344900
NCP161 | NCP161AFCS280T2G | 在供货 | Yes | 是 | 0 | 0 | 0 | 0 | 0 | 0 | 0 | 0 | 0 | 0 | 0 | 0 | 0 | 0 | 0 | 0 | 0 | 0 | 0 | 0 | 0 | 0 | 0 | 0 | 0 | 0 | 0 | 0 | 0 | 0 | 0 | 0 | 0 | 0 | 0 | 0 | 0 | 0 | 0 | 0 | 0 | 0 | 0 | 0 | 100.000000 | 0 | 0.238600 | 0 | 0 | 0 | 0 | 0 | 0 | 0 | 0 | 0 | 100.000000 | 0.008500 | 0.670000 | 99.330000 | 0.007600 | 0 | 0 | 0 | 2.600000 | 96.800000 | 0.600000 | 0.090200 | 0 | 0 | 0 | 0 | 0 | 0 | 0 | 0 | 0.344900
NCP161 | NCP161AFCS285T2G | 在供货 | Yes | 是 | 0 | 0 | 0 | 0 | 0 | 0 | 0 | 0 | 0 | 0 | 0 | 0 | 0 | 0 | 0 | 0 | 0 | 0 | 0 | 0 | 0 | 0 | 0 | 0 | 0 | 0 | 0 | 0 | 0 | 0 | 0 | 0 | 0 | 0 | 0 | 0 | 0 | 0 | 0 | 0 | 0 | 0 | 0 | 0 | 100.000000 | 0 | 0.238600 | 0 | 0 | 0 | 0 | 0 | 0 | 0 | 0 | 0 | 100.000000 | 0.008500 | 0.670000 | 99.330000 | 0.007600 | 0 | 0 | 0 | 2.600000 | 96.800000 | 0.600000 | 0.090200 | 0 | 0 | 0 | 0 | 0 | 0 | 0 | 0 | 0.344900
NCP161 | NCP161AFCS300T2G | 在供货 | Yes | 是 | 0 | 0 | 0 | 0 | 0 | 0 | 0 | 0 | 0 | 0 | 0 | 0 | 0 | 0 | 0 | 0 | 0 | 0 | 0 | 0 | 0 | 0 | 0 | 0 | 0 | 0 | 0 | 0 | 0 | 0 | 0 | 0 | 0 | 0 | 0 | 0 | 0 | 0 | 0 | 0 | 0 | 0 | 0 | 0 | 100.000000 | 0 | 0.238600 | 0 | 0 | 0 | 0 | 0 | 0 | 0 | 0 | 0 | 100.000000 | 0.008500 | 0.670000 | 99.330000 | 0.007600 | 0 | 0 | 0 | 2.600000 | 96.800000 | 0.600000 | 0.090200 | 0 | 0 | 0 | 0 | 0 | 0 | 0 | 0 | 0.344900
NCP161 | NCP161AFCS320T2G | 在供货 | Yes | 是 | 0 | 0 | 0 | 0 | 0 | 0 | 0 | 0 | 0 | 0 | 0 | 0 | 0 | 0 | 0 | 0 | 0 | 0 | 0 | 0 | 0 | 0 | 0 | 0 | 0 | 0 | 0 | 0 | 0 | 0 | 0 | 0 | 0 | 0 | 0 | 0 | 0 | 0 | 0 | 0 | 0 | 0 | 0 | 0 | 100.000000 | 0 | 0.238600 | 0 | 0 | 0 | 0 | 0 | 0 | 0 | 0 | 0 | 100.000000 | 0.008500 | 0.670000 | 99.330000 | 0.007600 | 0 | 0 | 0 | 2.600000 | 96.800000 | 0.600000 | 0.090200 | 0 | 0 | 0 | 0 | 0 | 0 | 0 | 0 | 0.344900
NCP161 | NCP161AFCS330T2G | 在供货 | Yes | 是 | 0 | 0 | 0 | 0 | 0 | 0 | 0 | 0 | 0 | 0 | 0 | 0 | 0 | 0 | 0 | 0 | 0 | 0 | 0 | 0 | 0 | 0 | 0 | 0 | 0 | 0 | 0 | 0 | 0 | 0 | 0 | 0 | 0 | 0 | 0 | 0 | 0 | 0 | 0 | 0 | 0 | 0 | 0 | 0 | 100.000000 | 0 | 0.238600 | 0 | 0 | 0 | 0 | 0 | 0 | 0 | 0 | 0 | 100.000000 | 0.008500 | 0.670000 | 99.330000 | 0.007600 | 0 | 0 | 0 | 2.600000 | 96.800000 | 0.600000 | 0.090200 | 0 | 0 | 0 | 0 | 0 | 0 | 0 | 0 | 0.344900
NCP161 | NCP161AFCS350T2G | 在供货 | Yes | 是 | 0 | 0 | 0 | 0 | 0 | 0 | 0 | 0 | 0 | 0 | 0 | 0 | 0 | 0 | 0 | 0 | 0 | 0 | 0 | 0 | 0 | 0 | 0 | 0 | 0 | 0 | 0 | 0 | 0 | 0 | 0 | 0 | 0 | 0 | 0 | 0 | 0 | 0 | 0 | 0 | 0 | 0 | 0 | 0 | 100.000000 | 0 | 0.238600 | 0 | 0 | 0 | 0 | 0 | 0 | 0 | 0 | 0 | 100.000000 | 0.008500 | 0.670000 | 99.330000 | 0.007600 | 0 | 0 | 0 | 2.600000 | 96.800000 | 0.600000 | 0.090200 | 0 | 0 | 0 | 0 | 0 | 0 | 0 | 0 | 0.344900
NCP161 | NCP161AFCS450T2G | 在供货 | Yes | 是 | 0 | 0 | 0 | 0 | 0 | 0 | 0 | 0 | 0 | 0 | 0 | 0 | 0 | 0 | 0 | 0 | 0 | 0 | 0 | 0 | 0 | 0 | 0 | 0 | 0 | 0 | 0 | 0 | 0 | 0 | 0 | 0 | 0 | 0 | 0 | 0 | 0 | 0 | 0 | 0 | 0 | 0 | 0 | 0 | 100.000000 | 0 | 0.238600 | 0 | 0 | 0 | 0 | 0 | 0 | 0 | 0 | 0 | 100.000000 | 0.008500 | 0.670000 | 99.330000 | 0.007600 | 0 | 0 | 0 | 2.600000 | 96.800000 | 0.600000 | 0.090200 | 0 | 0 | 0 | 0 | 0 | 0 | 0 | 0 | 0.344900
NCP161 | NCP161AFCS500T2G | 在供货 | Yes | 是 | 0 | 0 | 0 | 0 | 0 | 0 | 0 | 0 | 0 | 0 | 0 | 0 | 0 | 0 | 0 | 0 | 0 | 0 | 0 | 0 | 0 | 0 | 0 | 0 | 0 | 0 | 0 | 0 | 0 | 0 | 0 | 0 | 0 | 0 | 0 | 0 | 0 | 0 | 0 | 0 | 0 | 0 | 0 | 0 | 100.000000 | 0 | 0.238600 | 0 | 0 | 0 | 0 | 0 | 0 | 0 | 0 | 0 | 100.000000 | 0.008500 | 0.670000 | 99.330000 | 0.007600 | 0 | 0 | 0 | 2.600000 | 96.800000 | 0.600000 | 0.090200 | 0 | 0 | 0 | 0 | 0 | 0 | 0 | 0 | 0.344900
NCP161 | NCP161AFCS514T2G | 在供货 | Yes | 是 | 0 | 0 | 0 | 0 | 0 | 0 | 0 | 0 | 0 | 0 | 0 | 0 | 0 | 0 | 0 | 0 | 0 | 0 | 0 | 0 | 0 | 0 | 0 | 0 | 0 | 0 | 0 | 0 | 0 | 0 | 0 | 0 | 0 | 0 | 0 | 0 | 0 | 0 | 0 | 0 | 0 | 0 | 0 | 0 | 100.000000 | 0 | 0.238600 | 0 | 0 | 0 | 0 | 0 | 0 | 0 | 0 | 0 | 100.000000 | 0.008500 | 0.670000 | 99.330000 | 0.007600 | 0 | 0 | 0 | 2.600000 | 96.800000 | 0.600000 | 0.090200 | 0 | 0 | 0 | 0 | 0 | 0 | 0 | 0 | 0.344900
NCP161 | NCP161AFCT180T2G | 在供货 | Yes | 是 | 0 | 0 | 0 | 0 | 0 | 0 | 0 | 0 | 0 | 0 | 0 | 0 | 0 | 0 | 0 | 0 | 0 | 0 | 0 | 0 | 0 | 0 | 0 | 0 | 0 | 0 | 0 | 0 | 0 | 0 | 0 | 0 | 0 | 0 | 0 | 0 | 0 | 0 | 0 | 0 | 0 | 0 | 0 | 0 | 100.000000 | 0 | 0.219700 | 0 | 0 | 0 | 0 | 0 | 0 | 100.000000 | 0 | 0.040000 | 100.000000 | 0.003000 | 0 | 0 | 0 | 11.200000 | 88.800000 | 0.005200 | 0 | 0 | 0 | 0 | 100.000000 | 0.027100 | 11.200000 | 88.800000 | 0.011000 | 0 | 0 | 0 | 0.306000
NCP161 | NCP161AFCT280T2G | 在供货 | Yes | 是 | 0 | 0 | 0 | 0 | 0 | 0 | 0 | 0 | 0 | 0 | 0 | 0 | 0 | 0 | 0 | 0 | 0 | 0 | 0 | 0 | 0 | 0 | 0 | 0 | 0 | 0 | 0 | 0 | 0 | 0 | 0 | 0 | 0 | 0 | 0 | 0 | 0 | 0 | 0 | 0 | 0 | 0 | 0 | 0 | 100.000000 | 0 | 0.219660 | 0 | 0 | 0 | 0 | 0 | 0 | 100.000000 | 0 | 0.024440 | 100.000000 | 0.005900 | 0 | 0 | 0 | 11.200000 | 88.800000 | 0.000430 | 0 | 0 | 0 | 0 | 100.000000 | 0.015270 | 11.200000 | 88.800000 | 0.000500 | 0 | 0 | 0 | 0.266200
NCP161 | NCP161AFCT300T2G | 在供货 | Yes | 是 | 0 | 0 | 0 | 0 | 0 | 0 | 0 | 0 | 0 | 0 | 0 | 0 | 0 | 0 | 0 | 0 | 0 | 0 | 0 | 0 | 0 | 0 | 0 | 0 | 0 | 0 | 0 | 0 | 0 | 0 | 0 | 0 | 0 | 0 | 0 | 0 | 0 | 0 | 0 | 0 | 0 | 0 | 0 | 0 | 99.431800 | 0.568182 | 0.247790 | 0 | 0 | 0 | 0 | 0 | 0 | 24.700000 | 75.300000 | 0.043800 | 100.000000 | 0.006370 | 0 | 0 | 0 | 0 | 0 | 0 | 0 | 0 | 0 | 0 | 0 | 0 | 0 | 0 | 0 | 1.770000 | 98.230000 | 0.015771 | 0.313731
NCP161 | NCP161AFCT330T2G | 在供货 | Yes | 是 | 0 | 0 | 0 | 0 | 0 | 0 | 0 | 0 | 0 | 0 | 0 | 0 | 0 | 0 | 0 | 0 | 0 | 0 | 0 | 0 | 0 | 0 | 0 | 0 | 0 | 0 | 0 | 0 | 0 | 0 | 0 | 0 | 0 | 0 | 0 | 0 | 0 | 0 | 0 | 0 | 0 | 0 | 0 | 0 | 99.431800 | 0.568182 | 0.247790 | 0 | 0 | 0 | 0 | 0 | 0 | 24.700000 | 75.300000 | 0.043800 | 100.000000 | 0.006370 | 0 | 0 | 0 | 0 | 0 | 0 | 0 | 0 | 0 | 0 | 0 | 0 | 0 | 0 | 0 | 1.770000 | 98.230000 | 0.015771 | 0.313731
NCP161 | NCP161AFCT450T2G | 在供货 | Yes | 是 | 0 | 0 | 0 | 0 | 0 | 0 | 0 | 0 | 0 | 0 | 0 | 0 | 0 | 0 | 0 | 0 | 0 | 0 | 0 | 0 | 0 | 0 | 0 | 0 | 0 | 0 | 0 | 0 | 0 | 0 | 0 | 0 | 0 | 0 | 0 | 0 | 0 | 0 | 0 | 0 | 0 | 0 | 0 | 0 | 99.431800 | 0.568182 | 0.247790 | 0 | 0 | 0 | 0 | 0 | 0 | 24.700000 | 75.300000 | 0.043800 | 100.000000 | 0.006370 | 0 | 0 | 0 | 0 | 0 | 0 | 0 | 0 | 0 | 0 | 0 | 0 | 0 | 0 | 0 | 1.770000 | 98.230000 | 0.015771 | 0.313731
NCP161 | NCP161AFCT514T2G | 在供货 | Yes | 是 | 0 | 0 | 0 | 0 | 0 | 0 | 0 | 0 | 0 | 0 | 0 | 0 | 0 | 0 | 0 | 0 | 0 | 0 | 0 | 0 | 0 | 0 | 0 | 0 | 0 | 0 | 0 | 0 | 0 | 0 | 0 | 0 | 0 | 0 | 0 | 0 | 0 | 0 | 0 | 0 | 0 | 0 | 0 | 0 | 99.431800 | 0.568182 | 0.247790 | 0 | 0 | 0 | 0 | 0 | 0 | 24.700000 | 75.300000 | 0.043800 | 100.000000 | 0.006370 | 0 | 0 | 0 | 0 | 0 | 0 | 0 | 0 | 0 | 0 | 0 | 0 | 0 | 0 | 0 | 1.770000 | 98.230000 | 0.015771 | 0.313731
NCP161 | NCP161AMX180TBG | 在供货 | Yes | 是 | 0 | 8.000000 | 0 | 0 | 0 | 0 | 0 | 0.500000 | 2.000000 | 86.500000 | 0 | 3.000000 | 0.600000 | 0 | 0.250000 | 0.220000 | 0.250000 | 0 | 99.280000 | 0 | 0.580000 | 0 | 0 | 0 | 0 | 0 | 0 | 0 | 0 | 0 | 0 | 0 | 0 | 0 | 65.000000 | 0 | 0 | 35.000000 | 0.130000 | 0 | 2.400000 | 88.000000 | 9.600000 | 0.004000 | 100.000000 | 0 | 0.090000 | 0 | 0 | 0 | 0 | 100.000000 | 0.030000 | 0 | 0 | 0 | 0 | 0 | 0 | 0 | 0 | 0 | 0 | 0 | 0 | 0 | 0 | 0 | 0 | 0 | 0 | 0 | 0 | 0 | 0 | 0 | 1.434000
NCP161 | NCP161AMX185TBG | 在供货 | Yes | 是 | 0 | 8.000000 | 0 | 0 | 0 | 0 | 0 | 0.500000 | 2.000000 | 86.500000 | 0 | 3.000000 | 0.600000 | 0 | 0.250000 | 0.220000 | 0.250000 | 0 | 99.280000 | 0 | 0.580000 | 0 | 0 | 0 | 0 | 0 | 0 | 0 | 0 | 0 | 0 | 0 | 0 | 0 | 65.000000 | 0 | 0 | 35.000000 | 0.130000 | 0 | 2.400000 | 88.000000 | 9.600000 | 0.004000 | 100.000000 | 0 | 0.090000 | 0 | 0 | 0 | 0 | 100.000000 | 0.030000 | 0 | 0 | 0 | 0 | 0 | 0 | 0 | 0 | 0 | 0 | 0 | 0 | 0 | 0 | 0 | 0 | 0 | 0 | 0 | 0 | 0 | 0 | 0 | 1.434000
NCP161 | NCP161AMX280TBG | 在供货 | Yes | 是 | 0 | 8.000000 | 0 | 0 | 0 | 0 | 0 | 0.500000 | 2.000000 | 86.500000 | 0 | 3.000000 | 0.600000 | 0 | 0.250000 | 0.220000 | 0.250000 | 0 | 99.280000 | 0 | 0.580000 | 0 | 0 | 0 | 0 | 32.000000 | 0 | 0 | 0 | 68.000000 | 0 | 0 | 0 | 0.130000 | 0 | 0 | 0 | 0 | 0 | 0 | 2.400000 | 88.000000 | 9.600000 | 0.004000 | 100.000000 | 0 | 0.090000 | 0 | 0 | 0 | 0 | 100.000000 | 0.030000 | 0 | 0 | 0 | 0 | 0 | 0 | 0 | 0 | 0 | 0 | 0 | 0 | 0 | 0 | 0 | 0 | 0 | 0 | 0 | 0 | 0 | 0 | 0 | 1.434000
NCP161 | NCP161AMX300TBG | 在供货 | Yes | 是 | 0 | 8.000000 | 0 | 0 | 0 | 0 | 0 | 0.500000 | 2.000000 | 86.500000 | 0 | 3.000000 | 0.600000 | 0 | 0.250000 | 0.220000 | 0.250000 | 0 | 99.280000 | 0 | 0.580000 | 0 | 0 | 0 | 0 | 32.000000 | 0 | 0 | 0 | 68.000000 | 0 | 0 | 0 | 0.130000 | 0 | 0 | 0 | 0 | 0 | 0 | 2.400000 | 88.000000 | 9.600000 | 0.004000 | 100.000000 | 0 | 0.090000 | 0 | 0 | 0 | 0 | 100.000000 | 0.030000 | 0 | 0 | 0 | 0 | 0 | 0 | 0 | 0 | 0 | 0 | 0 | 0 | 0 | 0 | 0 | 0 | 0 | 0 | 0 | 0 | 0 | 0 | 0 | 1.434000
NCP161 | NCP161AMX320TBG | 在供货 | Yes | 是 | 0 | 8.000000 | 0 | 0 | 0 | 0 | 0 | 0.500000 | 2.000000 | 86.500000 | 0 | 3.000000 | 0.600000 | 0 | 0.250000 | 0.220000 | 0.250000 | 0 | 99.280000 | 0 | 0.580000 | 0 | 0 | 0 | 0 | 32.000000 | 0 | 0 | 0 | 68.000000 | 0 | 0 | 0 | 0.130000 | 0 | 0 | 0 | 0 | 0 | 0 | 2.400000 | 88.000000 | 9.600000 | 0.004000 | 100.000000 | 0 | 0.090000 | 0 | 0 | 0 | 0 | 100.000000 | 0.030000 | 0 | 0 | 0 | 0 | 0 | 0 | 0 | 0 | 0 | 0 | 0 | 0 | 0 | 0 | 0 | 0 | 0 | 0 | 0 | 0 | 0 | 0 | 0 | 1.434000
NCP161 | NCP161AMX330TBG | 在供货 | Yes | 是 | 0 | 8.000000 | 0 | 0 | 0 | 0 | 0 | 0.500000 | 2.000000 | 86.500000 | 0 | 3.000000 | 0.600000 | 0 | 0.250000 | 0.220000 | 0.250000 | 0 | 99.280000 | 0 | 0.580000 | 0 | 0 | 0 | 0 | 32.000000 | 0 | 0 | 0 | 68.000000 | 0 | 0 | 0 | 0.130000 | 0 | 0 | 0 | 0 | 0 | 0 | 2.400000 | 88.000000 | 9.600000 | 0.004000 | 100.000000 | 0 | 0.090000 | 0 | 0 | 0 | 0 | 100.000000 | 0.030000 | 0 | 0 | 0 | 0 | 0 | 0 | 0 | 0 | 0 | 0 | 0 | 0 | 0 | 0 | 0 | 0 | 0 | 0 | 0 | 0 | 0 | 0 | 0 | 1.434000
NCP161 | NCP161ASN180T1G | 在供货 | Yes | 是 | 5.000000 | 0 | 0 | 5.000000 | 2.000000 | 0 | 0 | 0.500000 | 0 | 87.500000 | 0 | 0 | 5.930000 | 0 | 0 | 0.120000 | 0 | 2.400000 | 97.400000 | 0.080000 | 8.680000 | 0 | 0 | 0 | 0 | 0 | 85.000000 | 0 | 0 | 0 | 0 | 0 | 0 | 0.100000 | 0 | 0 | 0 | 0 | 0 | 0 | 7.600000 | 91.000000 | 1.400000 | 0.060000 | 100.000000 | 0 | 0.800000 | 1.000000 | 0 | 99.000000 | 0.050000 | 0 | 0 | 0 | 0 | 0 | 0 | 0 | 0 | 0 | 0 | 0 | 0 | 0 | 0 | 0 | 0 | 0 | 0 | 0 | 0 | 0 | 0 | 0 | 0 | 0 | 15.620000
NCP161 | NCP161ASN250T1G | 在供货 | Yes | 是 | 5.000000 | 0 | 0 | 5.000000 | 2.000000 | 0 | 0 | 0.500000 | 0 | 87.500000 | 0 | 0 | 5.930000 | 0 | 0 | 0.120000 | 0 | 2.400000 | 97.400000 | 0.080000 | 8.680000 | 0 | 0 | 0 | 0 | 0 | 85.000000 | 0 | 0 | 0 | 0 | 0 | 0 | 0.100000 | 0 | 0 | 0 | 0 | 0 | 0 | 7.600000 | 91.000000 | 1.400000 | 0.060000 | 100.000000 | 0 | 0.800000 | 1.000000 | 0 | 99.000000 | 0.050000 | 0 | 0 | 0 | 0 | 0 | 0 | 0 | 0 | 0 | 0 | 0 | 0 | 0 | 0 | 0 | 0 | 0 | 0 | 0 | 0 | 0 | 0 | 0 | 0 | 0 | 15.620000
NCP161 | NCP161ASN280T1G | 在供货 | Yes | 是 | 5.000000 | 0 | 0 | 5.000000 | 2.000000 | 0 | 0 | 0.500000 | 0 | 87.500000 | 0 | 0 | 5.930000 | 0 | 0 | 0.120000 | 0 | 2.400000 | 97.400000 | 0.080000 | 8.680000 | 0 | 0 | 0 | 0 | 0 | 85.000000 | 0 | 0 | 0 | 0 | 0 | 0 | 0.100000 | 0 | 0 | 0 | 0 | 0 | 0 | 7.600000 | 91.000000 | 1.400000 | 0.060000 | 100.000000 | 0 | 0.800000 | 1.000000 | 0 | 99.000000 | 0.050000 | 0 | 0 | 0 | 0 | 0 | 0 | 0 | 0 | 0 | 0 | 0 | 0 | 0 | 0 | 0 | 0 | 0 | 0 | 0 | 0 | 0 | 0 | 0 | 0 | 0 | 15.620000
NCP161 | NCP161ASN300T1G | 在供货 | Yes | 是 | 5.000000 | 0 | 0 | 5.000000 | 2.000000 | 0 | 0 | 0.500000 | 0 | 87.500000 | 0 | 0 | 5.930000 | 0 | 0 | 0.120000 | 0 | 2.400000 | 97.400000 | 0.080000 | 8.680000 | 0 | 0 | 0 | 0 | 0 | 85.000000 | 0 | 0 | 0 | 0 | 0 | 0 | 0.100000 | 0 | 0 | 0 | 0 | 0 | 0 | 7.600000 | 91.000000 | 1.400000 | 0.060000 | 100.000000 | 0 | 0.800000 | 1.000000 | 0 | 99.000000 | 0.050000 | 0 | 0 | 0 | 0 | 0 | 0 | 0 | 0 | 0 | 0 | 0 | 0 | 0 | 0 | 0 | 0 | 0 | 0 | 0 | 0 | 0 | 0 | 0 | 0 | 0 | 15.620000
NCP161 | NCP161ASN330T1G | 在供货 | Yes | 是 | 5.000000 | 0 | 0 | 5.000000 | 2.000000 | 0 | 0 | 0.500000 | 0 | 87.500000 | 0 | 0 | 5.930000 | 0 | 0 | 0.120000 | 0 | 2.400000 | 97.400000 | 0.080000 | 8.680000 | 0.500000 | 0 | 0 | 0 | 0 | 99.000000 | 0 | 0 | 0 | 0 | 0 | 0 | 0.100000 | 0 | 0 | 0 | 0 | 0 | 0 | 7.600000 | 91.000000 | 1.400000 | 0.060000 | 100.000000 | 0 | 0.800000 | 1.000000 | 0 | 99.000000 | 0.050000 | 0 | 0 | 0 | 0 | 0 | 0 | 0 | 0 | 0 | 0 | 0 | 0 | 0 | 0 | 0 | 0 | 0 | 0 | 0 | 0 | 0 | 0 | 0 | 0 | 0 | 15.620000
NCP161 | NCP161ASN350T1G | 在供货 | Yes | 是 | 5.000000 | 0 | 0 | 5.000000 | 2.000000 | 0 | 0 | 0.500000 | 0 | 87.500000 | 0 | 0 | 5.930000 | 0 | 0 | 0.120000 | 0 | 2.400000 | 97.400000 | 0.080000 | 8.680000 | 0 | 0 | 0 | 0 | 0 | 85.000000 | 0 | 0 | 0 | 0 | 0 | 0 | 0.100000 | 0 | 0 | 0 | 0 | 0 | 0 | 7.600000 | 91.000000 | 1.400000 | 0.060000 | 100.000000 | 0 | 0.800000 | 1.000000 | 0 | 99.000000 | 0.050000 | 0 | 0 | 0 | 0 | 0 | 0 | 0 | 0 | 0 | 0 | 0 | 0 | 0 | 0 | 0 | 0 | 0 | 0 | 0 | 0 | 0 | 0 | 0 | 0 | 0 | 15.620000
NCP161 | NCP161ASN500T1G | 在供货 | Yes | 是 | 5.000000 | 0 | 0 | 5.000000 | 2.000000 | 0 | 0 | 0.500000 | 0 | 87.500000 | 0 | 0 | 5.930000 | 0 | 0 | 0.120000 | 0 | 2.400000 | 97.400000 | 0.080000 | 8.680000 | 0 | 0 | 0 | 0 | 0 | 85.000000 | 0 | 0 | 0 | 0 | 0 | 0 | 0.100000 | 0 | 0 | 0 | 0 | 0 | 0 | 7.600000 | 91.000000 | 1.400000 | 0.060000 | 100.000000 | 0 | 0.800000 | 1.000000 | 0 | 99.000000 | 0.050000 | 0 | 0 | 0 | 0 | 0 | 0 | 0 | 0 | 0 | 0 | 0 | 0 | 0 | 0 | 0 | 0 | 0 | 0 | 0 | 0 | 0 | 0 | 0 | 0 | 0 | 15.620000
NCP161 | NCP161BFCS250T2G | 在供货 | Yes | 是 | 0 | 0 | 0 | 0 | 0 | 0 | 0 | 0 | 0 | 0 | 0 | 0 | 0 | 0 | 0 | 0 | 0 | 0 | 0 | 0 | 0 | 0 | 0 | 0 | 0 | 0 | 0 | 0 | 0 | 0 | 0 | 0 | 0 | 0 | 0 | 0 | 0 | 0 | 0 | 0 | 0 | 0 | 0 | 0 | 100.000000 | 0 | 0.238600 | 0 | 0 | 0 | 0 | 0 | 0 | 0 | 0 | 0 | 100.000000 | 0.008500 | 0.670000 | 99.330000 | 0.007600 | 0 | 0 | 0 | 2.600000 | 96.800000 | 0.600000 | 0.090200 | 0 | 0 | 0 | 0 | 0 | 0 | 0 | 0 | 0.344900
NCP161 | NCP161BFCS330T2G | 在供货 | Yes | 是 | 0 | 0 | 0 | 0 | 0 | 0 | 0 | 0 | 0 | 0 | 0 | 0 | 0 | 0 | 0 | 0 | 0 | 0 | 0 | 0 | 0 | 0 | 0 | 0 | 0 | 0 | 0 | 0 | 0 | 0 | 0 | 0 | 0 | 0 | 0 | 0 | 0 | 0 | 0 | 0 | 0 | 0 | 0 | 0 | 100.000000 | 0 | 0.238600 | 0 | 0 | 0 | 0 | 0 | 0 | 0 | 0 | 0 | 100.000000 | 0.008500 | 0.670000 | 99.330000 | 0.007600 | 0 | 0 | 0 | 2.600000 | 96.800000 | 0.600000 | 0.090200 | 0 | 0 | 0 | 0 | 0 | 0 | 0 | 0 | 0.344900
NCP161 | NCP161BFCS350T2G | 在供货 | Yes | 是 | 0 | 0 | 0 | 0 | 0 | 0 | 0 | 0 | 0 | 0 | 0 | 0 | 0 | 0 | 0 | 0 | 0 | 0 | 0 | 0 | 0 | 0 | 0 | 0 | 0 | 0 | 0 | 0 | 0 | 0 | 0 | 0 | 0 | 0 | 0 | 0 | 0 | 0 | 0 | 0 | 0 | 0 | 0 | 0 | 100.000000 | 0 | 0.238600 | 0 | 0 | 0 | 0 | 0 | 0 | 0 | 0 | 0 | 100.000000 | 0.008500 | 0.670000 | 99.330000 | 0.007600 | 0 | 0 | 0 | 2.600000 | 96.800000 | 0.600000 | 0.090200 | 0 | 0 | 0 | 0 | 0 | 0 | 0 | 0 | 0.344900
NCP161 | NCP161BFCS450T2G | 在供货 | Yes | 是 | 0 | 0 | 0 | 0 | 0 | 0 | 0 | 0 | 0 | 0 | 0 | 0 | 0 | 0 | 0 | 0 | 0 | 0 | 0 | 0 | 0 | 0 | 0 | 0 | 0 | 0 | 0 | 0 | 0 | 0 | 0 | 0 | 0 | 0 | 0 | 0 | 0 | 0 | 0 | 0 | 0 | 0 | 0 | 0 | 100.000000 | 0 | 0.238600 | 0 | 0 | 0 | 0 | 0 | 0 | 0 | 0 | 0 | 100.000000 | 0.008500 | 0.670000 | 99.330000 | 0.007600 | 0 | 0 | 0 | 2.600000 | 96.800000 | 0.600000 | 0.090200 | 0 | 0 | 0 | 0 | 0 | 0 | 0 | 0 | 0.344900
NCP161 | NCP161BFCT180T2G | 在供货 | Yes | 是 | 0 | 0 | 0 | 0 | 0 | 0 | 0 | 0 | 0 | 0 | 0 | 0 | 0 | 0 | 0 | 0 | 0 | 0 | 0 | 0 | 0 | 0 | 0 | 0 | 0 | 0 | 0 | 0 | 0 | 0 | 0 | 0 | 0 | 0 | 0 | 0 | 0 | 0 | 0 | 0 | 0 | 0 | 0 | 0 | 100.000000 | 0 | 0.219660 | 0 | 0 | 0 | 0 | 0 | 0 | 100.000000 | 0 | 0.024440 | 100.000000 | 0.005900 | 0 | 0 | 0 | 11.200000 | 88.800000 | 0.000430 | 0 | 0 | 0 | 0 | 100.000000 | 0.015270 | 11.200000 | 88.800000 | 0.000500 | 0 | 0 | 0 | 0.266200
NCP161 | NCP161BFCT250T2G | 在供货 | Yes | 是 | 0 | 0 | 0 | 0 | 0 | 0 | 0 | 0 | 0 | 0 | 0 | 0 | 0 | 0 | 0 | 0 | 0 | 0 | 0 | 0 | 0 | 0 | 0 | 0 | 0 | 0 | 0 | 0 | 0 | 0 | 0 | 0 | 0 | 0 | 0 | 0 | 0 | 0 | 0 | 0 | 0 | 0 | 0 | 0 | 99.431800 | 0.568182 | 0.247790 | 0 | 0 | 0 | 0 | 0 | 0 | 24.700000 | 75.300000 | 0.043800 | 100.000000 | 0.006370 | 0 | 0 | 0 | 0 | 0 | 0 | 0 | 0 | 0 | 0 | 0 | 0 | 0 | 0 | 0 | 1.770000 | 98.230000 | 0.015771 | 0.313731
NCP161 | NCP161BFCT280T2G | 在供货 | Yes | 是 | 0 | 0 | 0 | 0 | 0 | 0 | 0 | 0 | 0 | 0 | 0 | 0 | 0 | 0 | 0 | 0 | 0 | 0 | 0 | 0 | 0 | 0 | 0 | 0 | 0 | 0 | 0 | 0 | 0 | 0 | 0 | 0 | 0 | 0 | 0 | 0 | 0 | 0 | 0 | 0 | 0 | 0 | 0 | 0 | 100.000000 | 0 | 0.219660 | 0 | 0 | 0 | 0 | 0 | 0 | 100.000000 | 0 | 0.024440 | 100.000000 | 0.005900 | 0 | 0 | 0 | 11.200000 | 88.800000 | 0.000430 | 0 | 0 | 0 | 0 | 100.000000 | 0.015270 | 11.200000 | 88.800000 | 0.000500 | 0 | 0 | 0 | 0.266200
NCP161 | NCP161BFCT500T2G | 在供货 | Yes | 是 | 0 | 0 | 0 | 0 | 0 | 0 | 0 | 0 | 0 | 0 | 0 | 0 | 0 | 0 | 0 | 0 | 0 | 0 | 0 | 0 | 0 | 0 | 0 | 0 | 0 | 0 | 0 | 0 | 0 | 0 | 0 | 0 | 0 | 0 | 0 | 0 | 0 | 0 | 0 | 0 | 0 | 0 | 0 | 0 | 99.431800 | 0.568182 | 0.247790 | 0 | 0 | 0 | 0 | 0 | 0 | 24.700000 | 75.300000 | 0.043800 | 100.000000 | 0.006370 | 0 | 0 | 0 | 0 | 0 | 0 | 0 | 0 | 0 | 0 | 0 | 0 | 0 | 0 | 0 | 1.770000 | 98.230000 | 0.015771 | 0.313731
NCP161 | NCP161BMX180TBG | 在供货 | Yes | 是 | 0 | 8.000000 | 0 | 0 | 0 | 0 | 0 | 0.500000 | 2.000000 | 86.500000 | 0 | 3.000000 | 0.600000 | 0 | 0.250000 | 0.220000 | 0.250000 | 0 | 99.280000 | 0 | 0.580000 | 0 | 0 | 0 | 0 | 0 | 0 | 0 | 0 | 0 | 0 | 0 | 0 | 0 | 65.000000 | 0 | 0 | 35.000000 | 0.130000 | 0 | 2.400000 | 88.000000 | 9.600000 | 0.004000 | 100.000000 | 0 | 0.090000 | 0 | 0 | 0 | 0 | 100.000000 | 0.030000 | 0 | 0 | 0 | 0 | 0 | 0 | 0 | 0 | 0 | 0 | 0 | 0 | 0 | 0 | 0 | 0 | 0 | 0 | 0 | 0 | 0 | 0 | 0 | 1.434000
NCP161 | NCP161BMX250TBG | 在供货 | Yes | 是 | 0 | 8.000000 | 0 | 0 | 0 | 0 | 0 | 0.500000 | 2.000000 | 86.500000 | 0 | 3.000000 | 0.600000 | 0 | 0.250000 | 0.220000 | 0.250000 | 0 | 99.280000 | 0 | 0.580000 | 0 | 0 | 0 | 0 | 32.000000 | 0 | 0 | 0 | 68.000000 | 0 | 0 | 0 | 0.130000 | 0 | 0 | 0 | 0 | 0 | 0 | 2.400000 | 88.000000 | 9.600000 | 0.004000 | 100.000000 | 0 | 0.090000 | 0 | 0 | 0 | 0 | 100.000000 | 0.030000 | 0 | 0 | 0 | 0 | 0 | 0 | 0 | 0 | 0 | 0 | 0 | 0 | 0 | 0 | 0 | 0 | 0 | 0 | 0 | 0 | 0 | 0 | 0 | 1.434000
NCP161 | NCP161BMX280TBG | 在供货 | Yes | 是 | 0 | 8.000000 | 0 | 0 | 0 | 0 | 0 | 0.500000 | 2.000000 | 86.500000 | 0 | 3.000000 | 0.600000 | 0 | 0.250000 | 0.220000 | 0.250000 | 0 | 99.280000 | 0 | 0.580000 | 0 | 0 | 0 | 0 | 32.000000 | 0 | 0 | 0 | 68.000000 | 0 | 0 | 0 | 0.130000 | 0 | 0 | 0 | 0 | 0 | 0 | 2.400000 | 88.000000 | 9.600000 | 0.004000 | 100.000000 | 0 | 0.090000 | 0 | 0 | 0 | 0 | 100.000000 | 0.030000 | 0 | 0 | 0 | 0 | 0 | 0 | 0 | 0 | 0 | 0 | 0 | 0 | 0 | 0 | 0 | 0 | 0 | 0 | 0 | 0 | 0 | 0 | 0 | 1.434000
NCP161 | NCP161BMX330TBG | 在供货 | Yes | 是 | 0 | 8.000000 | 0 | 0 | 0 | 0 | 0 | 0.500000 | 2.000000 | 86.500000 | 0 | 3.000000 | 0.600000 | 0 | 0.250000 | 0.220000 | 0.250000 | 0 | 99.280000 | 0 | 0.580000 | 0 | 0 | 0 | 0 | 32.000000 | 0 | 0 | 0 | 68.000000 | 0 | 0 | 0 | 0.130000 | 0 | 0 | 0 | 0 | 0 | 0 | 2.400000 | 88.000000 | 9.600000 | 0.004000 | 100.000000 | 0 | 0.090000 | 0 | 0 | 0 | 0 | 100.000000 | 0.030000 | 0 | 0 | 0 | 0 | 0 | 0 | 0 | 0 | 0 | 0 | 0 | 0 | 0 | 0 | 0 | 0 | 0 | 0 | 0 | 0 | 0 | 0 | 0 | 1.434000
NCP161 | NCP161BMX350TBG | 在供货 | Yes | 是 | 0 | 8.000000 | 0 | 0 | 0 | 0 | 0 | 0.500000 | 2.000000 | 86.500000 | 0 | 3.000000 | 0.600000 | 0 | 0.250000 | 0.220000 | 0.250000 | 0 | 99.280000 | 0 | 0.580000 | 0 | 0 | 0 | 0 | 32.000000 | 0 | 0 | 0 | 68.000000 | 0 | 0 | 0 | 0.130000 | 0 | 0 | 0 | 0 | 0 | 0 | 2.400000 | 88.000000 | 9.600000 | 0.004000 | 100.000000 | 0 | 0.090000 | 0 | 0 | 0 | 0 | 100.000000 | 0.030000 | 0 | 0 | 0 | 0 | 0 | 0 | 0 | 0 | 0 | 0 | 0 | 0 | 0 | 0 | 0 | 0 | 0 | 0 | 0 | 0 | 0 | 0 | 0 | 1.434000
NCP161 | NCP161BMX514TBG | 在供货 | Yes | 是 | 0 | 8.000000 | 0 | 0 | 0 | 0 | 0 | 0.500000 | 2.000000 | 86.500000 | 0 | 3.000000 | 0.600000 | 0 | 0.250000 | 0.220000 | 0.250000 | 0 | 99.280000 | 0 | 0.580000 | 0 | 0 | 0 | 0 | 32.000000 | 0 | 0 | 0 | 68.000000 | 0 | 0 | 0 | 0.130000 | 0 | 0 | 0 | 0 | 0 | 0 | 2.400000 | 88.000000 | 9.600000 | 0.004000 | 100.000000 | 0 | 0.090000 | 0 | 0 | 0 | 0 | 100.000000 | 0.030000 | 0 | 0 | 0 | 0 | 0 | 0 | 0 | 0 | 0 | 0 | 0 | 0 | 0 | 0 | 0 | 0 | 0 | 0 | 0 | 0 | 0 | 0 | 0 | 1.434000
原料公开免责声明
注意：尽管我们竭诚为您提供最准确的信息，但我们不能保证其
其完整性与准确性，因为数据依据不同范畴来汇编，及某些信息
分包商和原材料供应商为了保护其专有商业信息而可能未予以提供。
基于上述考虑，本信息仅供用于估计这些器件的平均重量以及
预计会有很大毒性的金属成分。这些估计并不包括迹线层的搀杂物和所含的金属材料
成品中的硅器件内。
There is no intentional use of RoHS restricted substances.
Lead (Pb) and lead oxide (PbO) are exempted with the RoHS exemption 7(a), 7(c) and 15.
如欲了解有关材料成分计算的更详细解释，请点击查看我们的《产品化学成分手册》：