## NCP431
onsemi
9/22/2024
基础器件 | 供订购的器件 | 状况 | 无卤素 | 无铅 | Mold Compound-Black | [10 empty] | 引线框 | [6 empty] | 裸片粘接 | [13 empty] | Die Attach Epoxy |  |  |  |  | 镀层 |  |  |  |  | 裸片 |  | 线邦定 |  |  | Wire Bond - Au |  | 总计
[5 empty] | Epoxy resin[%] | Phenol Resin[%] | 4,4'-Bis(2,3-epoxypropoxy)-3,3',5,5'-tetramethylbiphenyl[%] | 酚醛树脂(Phenolic Resin) [%] | Ortho Cresol Novolac Resin[%] | Silica Amorphous (SiO2)[%] | Carbon Black (C)[%] | Fused Silica (SiO2)[%] | Ortho-Cresol Novolac Resin[%] | Phenolic Resin (Novolac)[%] | 重量[mg] | Silver (Ag)[%] | Zinc (Zn)[%] | Nickel (Ni)[%] | Iron (Fe)[%] | Copper (Cu)[%] | Phosphorus (P)[%] | 重量[mg] | Epoxy resin[%] | Fatty acids, C18-unsatd., dimers, polymers with epichlorhydrin[%] | 2,2'-[[2-(oxiranylmethoxy)-1,3-phenylene]bis(methylene)]bisoxirane[%] | 4-Methyl-2-Phenyl-1H-Imidazole[%] | Epoxized Condensate Of Para-Hydrobenzaldehyde And Alkyl Phenol[%] | Silver (Ag)[%] | 环氧树脂[%] | 酚醛树脂(Phenolic Resin) [%] | Aluminum Trioxide (Al2O3)[%] | 丙烯酸树脂[%] | Antimony Pentoxide (Sb2O5)[%] | Phenolic Resin (Novolac)[%] | Aluminum (Al)[%] | 重量[mg] | Epoxy resin[%] | Silver (Ag)[%] | Ortho Cresol Novolac Resin[%] | Aluminum Trioxide (Al2O3)[%] | 重量[mg] | Tin (Sn)[%] | Palladium (Pd)[%] | Nickel (Ni)[%] | Gold (Au)[%] | 重量[mg] | Silicon (Si)[%] | 重量[mg] | Palladium (Pd)[%] | Copper (Cu)[%] | 重量[mg] | Gold (Au)[%] | 重量[mg] | 重量[mg]
[5 empty] | proprietary data | proprietary data | 85954-11-6 | proprietary data | 29690-82-2 | 7631-86-9 | 1333-86-4 | 60676-86-0 | 29690-82-2 | 9003-35-4 | 不适用(N/A) | 7440-22-4 | 7440-66-6 | 7440-02-0 | 7439-89-6 | 7440-50-8 | 7723-14-0 | 不适用(N/A) | proprietary data | 68475-94-5 | 13561-08-5 | 827-43-0 | 129915-35-1 | 7440-22-4 | 129915-35-1 | proprietary data | 1344-28-1 | proprietary data | 1314-60-9 | 9003-35-4 | 7429-90-5 | 不适用(N/A) | proprietary data | 7440-22-4 | 29690-82-2 | 1344-28-1 | 不适用(N/A) | 7440-31-5 | 7440-05-3 | 7440-02-0 | 7440-57-5 | 不适用(N/A) | 7440-21-3 | 不适用(N/A) | 7440-05-3 | 7440-50-8 | 不适用(N/A) | 7440-57-5 | 不适用(N/A) | 不适用(N/A)
NCP4318 | NCP4318AHDDR2G | 在供货 | Yes | 是 | 7.500000 | 0 | 0 | 2.500000 | 0 | 7.500000 | 0.500000 | 82.000000 | 0 | 0 | 46.760000 | 0 | 0.100000 | 0 | 2.300000 | 97.500000 | 0.100000 | 27.350000 | 0 | 0 | 0 | 0 | 0 | 0 | 0 | 0 | 0 | 0 | 0 | 0 | 0 | 0 | 0 | 85.000000 | 15.000000 | 0 | 0.210000 | 0 | 6.220000 | 92.710000 | 1.070000 | 0.340000 | 100.000000 | 2.650000 | 0 | 0 | 0 | 100.000000 | 0.150000 | 77.460000
NCP4318 | NCP4318AHJDR2G | 在供货 | Yes | 是 | 7.500000 | 0 | 0 | 2.500000 | 0 | 7.500000 | 0.500000 | 82.000000 | 0 | 0 | 46.760000 | 0 | 0.100000 | 0 | 2.300000 | 97.500000 | 0.100000 | 27.350000 | 0 | 0 | 0 | 0 | 0 | 0 | 0 | 0 | 0 | 0 | 0 | 0 | 0 | 0 | 0 | 85.000000 | 15.000000 | 0 | 0.210000 | 0 | 6.220000 | 92.710000 | 1.070000 | 0.340000 | 100.000000 | 2.650000 | 0 | 0 | 0 | 100.000000 | 0.150000 | 77.460000
NCP4318 | NCP4318ALCDR2G | 在供货 | Yes | 是 | 7.500000 | 0 | 0 | 2.500000 | 0 | 7.500000 | 0.500000 | 82.000000 | 0 | 0 | 46.760000 | 0 | 0.100000 | 0 | 2.300000 | 97.500000 | 0.100000 | 27.350000 | 0 | 0 | 0 | 0 | 0 | 0 | 0 | 0 | 0 | 0 | 0 | 0 | 0 | 0 | 0 | 85.000000 | 15.000000 | 0 | 0.210000 | 0 | 6.220000 | 92.710000 | 1.070000 | 0.340000 | 100.000000 | 2.650000 | 0 | 0 | 0 | 100.000000 | 0.150000 | 77.460000
NCP4318 | NCP4318ALFPDR2G | 在供货 | Yes | 是 | 0 | 0 | 4.500000 | 0 | 0 | 0 | 0.500000 | 92.000000 | 0 | 3.000000 | 42.702700 | 5.130000 | 0.180000 | 0 | 2.460000 | 92.090000 | 0.140000 | 30.240000 | 13.000000 | 0 | 0 | 0 | 0 | 35.000000 | 0 | 0 | 0 | 17.000000 | 0 | 0 | 35.000000 | 0.165100 | 0 | 0 | 0 | 0 | 0 | 100.000000 | 0 | 0 | 0 | 2.280400 | 100.000000 | 1.839600 | 0 | 0 | 0 | 100.000000 | 0.194200 | 77.422000
NCP4318 | NCP4318ALGPDR2G | 在供货 | Yes | 是 | 0 | 0 | 4.500000 | 0 | 0 | 0 | 0.500000 | 92.000000 | 0 | 3.000000 | 14.743200 | 0 | 0.120000 | 0 | 2.350000 | 97.500000 | 0.030000 | 30.240000 | 13.000000 | 0 | 0 | 0 | 0 | 35.000000 | 0 | 0 | 0 | 17.000000 | 0 | 0 | 35.000000 | 0.165100 | 0 | 0 | 0 | 0 | 0 | 0 | 2.400000 | 88.000000 | 9.600000 | 2.244000 | 100.000000 | 1.839600 | 0 | 0 | 0 | 100.000000 | 0.194200 | 49.426100
NCP4318 | NCP4318ALKDR2G | 在供货 | Yes | 是 | 7.500000 | 0 | 0 | 2.500000 | 0 | 7.500000 | 0.500000 | 82.000000 | 0 | 0 | 47.460000 | 0 | 0.100000 | 0 | 2.300000 | 97.500000 | 0.100000 | 27.350000 | 0 | 0 | 0 | 0 | 0 | 0 | 0 | 0 | 0 | 0 | 0 | 0 | 0 | 0 | 0 | 85.000000 | 15.000000 | 0 | 0.510000 | 0 | 6.220000 | 92.710000 | 1.070000 | 0.340000 | 100.000000 | 1.850000 | 0 | 0 | 0 | 100.000000 | 0.150000 | 77.660000
NCP4318 | NCP4318ALLDR2G | 在供货 | Yes | 是 | 7.500000 | 0 | 0 | 2.500000 | 0 | 7.500000 | 0.500000 | 82.000000 | 0 | 0 | 46.760000 | 0 | 0.100000 | 0 | 2.300000 | 97.500000 | 0.100000 | 27.350000 | 0 | 0 | 0 | 0 | 0 | 0 | 0 | 0 | 0 | 0 | 0 | 0 | 0 | 0 | 0 | 85.000000 | 15.000000 | 0 | 0.210000 | 0 | 6.220000 | 92.710000 | 1.070000 | 0.340000 | 100.000000 | 2.650000 | 0 | 0 | 0 | 100.000000 | 0.150000 | 77.460000
NCP4318 | NCP4318ALSDR2G | 在供货 | Yes | 是 | 7.500000 | 0 | 0 | 2.500000 | 0 | 7.500000 | 0.500000 | 82.000000 | 0 | 0 | 46.760000 | 0 | 0.100000 | 0 | 2.300000 | 97.500000 | 0.100000 | 27.350000 | 0 | 0 | 0 | 0 | 0 | 0 | 0 | 0 | 0 | 0 | 0 | 0 | 0 | 0 | 0 | 85.000000 | 15.000000 | 0 | 0.210000 | 0 | 6.220000 | 92.710000 | 1.070000 | 0.340000 | 100.000000 | 2.650000 | 0 | 0 | 0 | 100.000000 | 0.150000 | 77.460000
NCP4318 | NCP4318BLCDR2G | 在供货 | Yes | 是 | 7.500000 | 0 | 0 | 2.500000 | 0 | 7.500000 | 0.500000 | 82.000000 | 0 | 0 | 46.760000 | 0 | 0.100000 | 0 | 2.300000 | 97.500000 | 0.100000 | 27.350000 | 0 | 0 | 0 | 0 | 0 | 0 | 0 | 0 | 0 | 0 | 0 | 0 | 0 | 0 | 0 | 85.000000 | 15.000000 | 0 | 0.210000 | 0 | 6.220000 | 92.710000 | 1.070000 | 0.340000 | 100.000000 | 2.650000 | 0 | 0 | 0 | 100.000000 | 0.150000 | 77.460000
NCP431 | NCP431ACSNT1G | 在供货 | Yes | 是 | 5.000000 | 0 | 0 | 5.000000 | 2.000000 | 0 | 0.500000 | 87.500000 | 0 | 0 | 4.900000 | 2.140000 | 0.130000 | 0 | 2.400000 | 95.250000 | 0.080000 | 2.750000 | 30.000000 | 30.000000 | 30.000000 | 9.000000 | 0 | 0 | 0 | 0 | 0 | 0 | 0 | 1.000000 | 0 | 0.180000 | 0 | 0 | 0 | 0 | 0 | 100.000000 | 0 | 0 | 0 | 0.140000 | 100.000000 | 0.160000 | 0 | 0 | 0 | 100.000000 | 0.010000 | 8.140000
NCP431 | NCP431AIDR2G | 最后供货 | Yes | 是 | 5.000000 | 0 | 0 | 5.000000 | 2.000000 | 0 | 0.500000 | 87.500000 | 0 | 0 | 28.580000 | 2.100000 | 0.200000 | 0 | 2.500000 | 95.200000 | 0 | 37.610000 | 0 | 0 | 0 | 0 | 0 | 75.000000 | 25.000000 | 0 | 0 | 0 | 0 | 0 | 0 | 2.400000 | 0 | 0 | 0 | 0 | 0 | 100.000000 | 0 | 0 | 0 | 1.890000 | 100.000000 | 1.330000 | 0 | 0 | 0 | 100.000000 | 0.190000 | 72.000000
NCP431 | NCP431AISNT1G | 在供货 | Yes | 是 | 5.000000 | 0 | 0 | 5.000000 | 2.000000 | 0 | 0.500000 | 87.500000 | 0 | 0 | 4.900000 | 2.140000 | 0.130000 | 0 | 2.400000 | 95.250000 | 0.080000 | 2.750000 | 30.000000 | 30.000000 | 30.000000 | 9.000000 | 0 | 0 | 0 | 0 | 0 | 0 | 0 | 1.000000 | 0 | 0.100000 | 0 | 0 | 0 | 0 | 0 | 100.000000 | 0 | 0 | 0 | 0.140000 | 100.000000 | 0.360000 | 0 | 0 | 0 | 100.000000 | 0.010000 | 8.260000
NCP431 | NCP431AVLPRAG | 最后供货 | Yes | 是 | 0 | 10.000000 | 0 | 0 | 0 | 0 | 1.000000 | 77.000000 | 12.000000 | 0 | 106.150000 | 0.010000 | 0 | 0 | 0.100000 | 99.860000 | 0.030000 | 80.670000 | 0 | 0 | 0 | 0 | 0 | 85.000000 | 0 | 15.000000 | 0 | 0 | 0 | 0 | 0 | 5.150000 | 0 | 0 | 0 | 0 | 0 | 100.000000 | 0 | 0 | 0 | 2.740000 | 100.000000 | 3.200000 | 0 | 0 | 0 | 100.000000 | 0.100000 | 198.010000
NCP431 | NCP431AVSNT1G | 在供货 | Yes | 是 | 5.000000 | 0 | 0 | 5.000000 | 2.000000 | 0 | 0.500000 | 87.500000 | 0 | 0 | 4.900000 | 2.140000 | 0.130000 | 0 | 2.400000 | 95.250000 | 0.080000 | 2.750000 | 30.000000 | 30.000000 | 30.000000 | 9.000000 | 0 | 0 | 0 | 0 | 0 | 0 | 0 | 1.000000 | 0 | 0.180000 | 0 | 0 | 0 | 0 | 0 | 100.000000 | 0 | 0 | 0 | 0.140000 | 100.000000 | 0.160000 | 0 | 0 | 0 | 100.000000 | 0.010000 | 8.140000
NCP431 | NCP431BCSNT1G | 在供货 | Yes | 是 | 5.000000 | 0 | 0 | 5.000000 | 2.000000 | 0 | 0.500000 | 87.500000 | 0 | 0 | 4.900000 | 2.140000 | 0.130000 | 0 | 2.400000 | 95.250000 | 0.080000 | 2.750000 | 30.000000 | 30.000000 | 30.000000 | 9.000000 | 0 | 0 | 0 | 0 | 0 | 0 | 0 | 1.000000 | 0 | 0.180000 | 0 | 0 | 0 | 0 | 0 | 100.000000 | 0 | 0 | 0 | 0.140000 | 100.000000 | 0.160000 | 0 | 0 | 0 | 100.000000 | 0.010000 | 8.140000
NCP431 | NCP431BISNT1G | 在供货 | Yes | 是 | 5.000000 | 0 | 0 | 5.000000 | 2.000000 | 0 | 0.500000 | 87.500000 | 0 | 0 | 4.900000 | 2.140000 | 0.130000 | 0 | 2.400000 | 95.250000 | 0.080000 | 2.750000 | 30.000000 | 30.000000 | 30.000000 | 9.000000 | 0 | 0 | 0 | 0 | 0 | 0 | 0 | 1.000000 | 0 | 0.180000 | 0 | 0 | 0 | 0 | 0 | 100.000000 | 0 | 0 | 0 | 0.140000 | 100.000000 | 0.160000 | 0 | 0 | 0 | 100.000000 | 0.010000 | 8.140000
NCP431 | NCP431BVSNT1G | 在供货 | Yes | 是 | 5.000000 | 0 | 0 | 5.000000 | 2.000000 | 0 | 0.500000 | 87.500000 | 0 | 0 | 4.900000 | 2.140000 | 0.130000 | 0 | 2.400000 | 95.250000 | 0.080000 | 2.750000 | 30.000000 | 30.000000 | 30.000000 | 9.000000 | 0 | 0 | 0 | 0 | 0 | 0 | 0 | 1.000000 | 0 | 0.180000 | 0 | 0 | 0 | 0 | 0 | 100.000000 | 0 | 0 | 0 | 0.140000 | 100.000000 | 0.160000 | 0 | 0 | 0 | 100.000000 | 0.010000 | 8.140000
NCP431 | NCP432BCSNT1G | 在供货 | Yes | 是 | 5.000000 | 0 | 0 | 5.000000 | 2.000000 | 0 | 0.500000 | 87.500000 | 0 | 0 | 4.900000 | 2.140000 | 0.130000 | 0 | 2.400000 | 95.250000 | 0.080000 | 2.750000 | 0 | 0 | 0 | 0 | 0 | 0 | 0 | 0 | 0 | 0 | 0 | 0 | 0 | 0 | 65.000000 | 0 | 0 | 35.000000 | 0.180000 | 100.000000 | 0 | 0 | 0 | 0.140000 | 100.000000 | 0.160000 | 0 | 0 | 0 | 100.000000 | 0.010000 | 8.140000
NCP431 | NCP432BISNT1G | 在供货 | Yes | 是 | 5.000000 | 0 | 0 | 5.000000 | 2.000000 | 0 | 0.500000 | 87.500000 | 0 | 0 | 4.900000 | 2.140000 | 0.130000 | 0 | 2.400000 | 95.250000 | 0.080000 | 2.750000 | 0 | 0 | 0 | 0 | 0 | 0 | 0 | 0 | 0 | 0 | 0 | 0 | 0 | 0 | 65.000000 | 0 | 0 | 35.000000 | 0.180000 | 100.000000 | 0 | 0 | 0 | 0.140000 | 100.000000 | 0.160000 | 1.000000 | 99.000000 | 0.010000 | 0 | 0 | 8.140000
NCP431 | NCP432BVSNT1G | 在供货 | Yes | 是 | 5.000000 | 0 | 0 | 5.000000 | 2.000000 | 0 | 0.500000 | 87.500000 | 0 | 0 | 4.900000 | 2.140000 | 0.130000 | 0 | 2.400000 | 95.250000 | 0.080000 | 2.750000 | 0 | 0 | 0 | 0 | 0 | 0 | 0 | 0 | 0 | 0 | 0 | 0 | 0 | 0 | 65.000000 | 0 | 0 | 35.000000 | 0.180000 | 100.000000 | 0 | 0 | 0 | 0.140000 | 100.000000 | 0.160000 | 3.500000 | 96.500000 | 0.005000 | 0 | 0 | 8.135000
NCP431 | SC431AVSNT1G | 在供货 | Yes | 是 | 5.000000 | 0 | 0 | 5.000000 | 2.000000 | 0 | 0.500000 | 87.500000 | 0 | 0 | 4.900000 | 5.000000 | 0.120000 | 0 | 2.400000 | 92.400000 | 0.080000 | 2.750000 | 30.000000 | 30.000000 | 30.000000 | 9.000000 | 0 | 0 | 0 | 0 | 0 | 0 | 0 | 1.000000 | 0 | 0.180000 | 0 | 0 | 0 | 0 | 0 | 100.000000 | 0 | 0 | 0 | 0.140000 | 100.000000 | 0.160000 | 0 | 0 | 0 | 100.000000 | 0.010000 | 8.140000
NCP431 | SC431BVSNT1G | 在供货 | Yes | 是 | 5.000000 | 0 | 0 | 5.000000 | 2.000000 | 0 | 0.500000 | 87.500000 | 0 | 0 | 4.900000 | 17.800000 | 0 | 30.900000 | 42.700000 | 8.600000 | 0 | 2.750000 | 0 | 0 | 0 | 0 | 32.000000 | 0 | 0 | 0 | 66.800000 | 0 | 1.200000 | 0 | 0 | 0.180000 | 0 | 0 | 0 | 0 | 0 | 100.000000 | 0 | 0 | 0 | 0.140000 | 100.000000 | 0.160000 | 0 | 0 | 0 | 100.000000 | 0.010000 | 8.140000
NCP431 | SC432BVSNT1G | 在供货 | Yes | 是 | 5.000000 | 0 | 0 | 5.000000 | 2.000000 | 0 | 0.500000 | 87.500000 | 0 | 0 | 3.060000 | 2.180000 | 0.120000 | 0 | 2.350000 | 95.320000 | 0.030000 | 6.270000 | 0 | 0 | 0 | 0 | 0 | 0 | 0 | 0 | 0 | 0 | 0 | 0 | 0 | 0 | 65.000000 | 0 | 0 | 35.000000 | 0.140000 | 100.000000 | 0 | 0 | 0 | 0.280000 | 100.000000 | 0.240000 | 0 | 0 | 0 | 100.000000 | 0.080000 | 10.070000
原料公开免责声明
注意：尽管我们竭诚为您提供最准确的信息，但我们不能保证其
其完整性与准确性，因为数据依据不同范畴来汇编，及某些信息
分包商和原材料供应商为了保护其专有商业信息而可能未予以提供。
基于上述考虑，本信息仅供用于估计这些器件的平均重量以及
预计会有很大毒性的金属成分。这些估计并不包括迹线层的搀杂物和所含的金属材料
成品中的硅器件内。
There is no intentional use of RoHS restricted substances.
Lead (Pb) and lead oxide (PbO) are exempted with the RoHS exemption 7(a), 7(c) and 15.
如欲了解有关材料成分计算的更详细解释，请点击查看我们的《产品化学成分手册》：