## NCS2202
onsemi
5/12/2024
基础器件 | 供订购的器件 | 状况 | 无卤素 | 无铅 | Mold Compound-Black | [6 empty] | 引线框 | [8 empty] | 裸片粘接 | [9 empty] | Die Attach Epoxy |  |  | 镀层 |  |  |  |  | 裸片 |  | Wire Bond - Au |  | Lead Frame plating |  | 总计
[5 empty] | Epoxy resin[%] | 酚醛树脂(Phenolic Resin) [%] | Ortho Cresol Novolac Resin[%] | Silica Amorphous (SiO2)[%] | Carbon Black (C)[%] | Fused Silica (SiO2)[%] | 重量[mg] | Silver (Ag)[%] | Tin (Sn)[%] | Zinc (Zn)[%] | Chromium (Cr)[%] | Nickel (Ni)[%] | Iron (Fe)[%] | Copper (Cu)[%] | Phosphorus (P)[%] | 重量[mg] | Epoxy resin[%] | Fatty acids, C18-unsatd., dimers, polymers with epichlorhydrin[%] | 2,2'-[[2-(oxiranylmethoxy)-1,3-phenylene]bis(methylene)]bisoxirane[%] | 4-Methyl-2-Phenyl-1H-Imidazole[%] | Epoxized Condensate Of Para-Hydrobenzaldehyde And Alkyl Phenol[%] | Silver (Ag)[%] | Phenolic Resin-2[%] | Aluminum Trioxide (Al2O3)[%] | Phenolic Resin (Novolac)[%] | 重量[mg] | Epoxy resin[%] | Aluminum Trioxide (Al2O3)[%] | 重量[mg] | Tin (Sn)[%] | Palladium (Pd)[%] | Nickel (Ni)[%] | Gold (Au)[%] | 重量[mg] | Silicon (Si)[%] | 重量[mg] | Gold (Au)[%] | 重量[mg] | Silver (Ag)[%] | 重量[mg] | 重量[mg]
[5 empty] | proprietary data | proprietary data | 29690-82-2 | 7631-86-9 | 1333-86-4 | 60676-86-0 | 不适用(N/A) | 7440-22-4 | 7440-31-5 | 7440-66-6 | 7440-47-3 | 7440-02-0 | 7439-89-6 | 7440-50-8 | 7723-14-0 | 不适用(N/A) | proprietary data | 68475-94-5 | 13561-08-5 | 827-43-0 | 129915-35-1 | 7440-22-4 | 54208-63-8 | 1344-28-1 | 9003-35-4 | 不适用(N/A) | proprietary data | 1344-28-1 | 不适用(N/A) | 7440-31-5 | 7440-05-3 | 7440-02-0 | 7440-57-5 | 不适用(N/A) | 7440-21-3 | 不适用(N/A) | 7440-57-5 | 不适用(N/A) | 7440-22-4 | 不适用(N/A) | 不适用(N/A)
NCS2202A | NCS2202AMUTBG | 在供货 | Yes | 是 | 7.000000 | 7.000000 | 0 | 15.000000 | 0.500000 | 70.500000 | 10.000000 | 0 | 0.250000 | 0.220000 | 0.250000 | 0 | 0 | 99.280000 | 0 | 6.970000 | 0 | 0 | 0 | 0 | 32.000000 | 0 | 0 | 68.000000 | 0 | 0.450000 | 0 | 0 | 0 | 0 | 3.200000 | 95.700000 | 1.100000 | 0.710000 | 100.000000 | 0.200000 | 100.000000 | 1.670000 | 0 | 0 | 20.000000
NCS2202 | NCS2202SN1T1G | 在供货 | Yes | 是 | 5.000000 | 5.000000 | 2.000000 | 0 | 0.500000 | 87.500000 | 7.340000 | 1.220000 | 0 | 0.120000 | 0 | 0 | 2.350000 | 96.280000 | 0.030000 | 5.780000 | 0 | 0 | 0 | 0 | 0 | 80.000000 | 20.000000 | 0 | 0 | 0.110000 | 0 | 0 | 0 | 100.000000 | 0 | 0 | 0 | 0.390000 | 100.000000 | 0.420000 | 100.000000 | 0.040000 | 0 | 0 | 14.080000
NCS2202 | NCS2202SN2T1G | 在供货 | Yes | 是 | 5.000000 | 5.000000 | 2.000000 | 0 | 0.500000 | 87.500000 | 7.340000 | 1.220000 | 0 | 0.120000 | 0 | 0 | 2.350000 | 96.280000 | 0.030000 | 5.780000 | 0 | 0 | 0 | 0 | 0 | 80.000000 | 20.000000 | 0 | 0 | 0.110000 | 0 | 0 | 0 | 100.000000 | 0 | 0 | 0 | 0.390000 | 100.000000 | 0.420000 | 100.000000 | 0.040000 | 0 | 0 | 14.080000
NCS2202 | NCS2202SQ1T2G | 在供货 | Yes | 是 | 5.000000 | 5.000000 | 2.000000 | 0 | 0.500000 | 87.500000 | 10.000000 | 0 | 0 | 0 | 0 | 36.300000 | 50.200000 | 13.500000 | 0 | 2.350000 | 0 | 0 | 0 | 0 | 0 | 0 | 0 | 0 | 0 | 0 | 65.000000 | 35.000000 | 0.150000 | 100.000000 | 0 | 0 | 0 | 0.130000 | 100.000000 | 0.670000 | 100.000000 | 0.080000 | 100.000000 | 0.050000 | 13.430000
NCS2202 | NCS2202SQ2T2G | 在供货 | Yes | 是 | 5.000000 | 5.000000 | 2.000000 | 0 | 0.500000 | 87.500000 | 10.000000 | 0 | 0 | 0 | 0 | 36.300000 | 50.200000 | 13.500000 | 0 | 2.350000 | 0 | 0 | 0 | 0 | 0 | 0 | 0 | 0 | 0 | 0 | 65.000000 | 35.000000 | 0.150000 | 100.000000 | 0 | 0 | 0 | 0.130000 | 100.000000 | 0.670000 | 100.000000 | 0.080000 | 100.000000 | 0.050000 | 13.430000
NCS2202 | NCV2202SN2T1G | 在供货 | Yes | 是 | 5.000000 | 5.000000 | 2.000000 | 0 | 0.500000 | 87.500000 | 7.340000 | 1.220000 | 0 | 0.120000 | 0 | 0 | 2.350000 | 96.280000 | 0.030000 | 5.780000 | 30.000000 | 30.000000 | 30.000000 | 9.000000 | 0 | 0 | 0 | 0 | 1.000000 | 0.110000 | 0 | 0 | 0 | 100.000000 | 0 | 0 | 0 | 0.390000 | 100.000000 | 0.420000 | 100.000000 | 0.040000 | 0 | 0 | 14.080000
原料公开免责声明
注意：尽管我们竭诚为您提供最准确的信息，但我们不能保证其
其完整性与准确性，因为数据依据不同范畴来汇编，及某些信息
分包商和原材料供应商为了保护其专有商业信息而可能未予以提供。
基于上述考虑，本信息仅供用于估计这些器件的平均重量以及
预计会有很大毒性的金属成分。这些估计并不包括迹线层的搀杂物和所含的金属材料
成品中的硅器件内。
There is no intentional use of RoHS restricted substances.
Lead (Pb) and lead oxide (PbO) are exempted with the RoHS exemption 7(a), 7(c) and 15.
如欲了解有关材料成分计算的更详细解释，请点击查看我们的《产品化学成分手册》：