## RSL10
onsemi
4/18/2024
基础器件 | 供订购的器件 | 状况 | 无卤素 | 无铅 | Mold Compound-Black | [6 empty] | 引线框 | [5 empty] | 裸片粘接 | [5 empty] | 镀层 |  | 裸片 |  | Wire Bond - Au |  | Antenna | [8 empty] | 后侧保护膜 |  |  |  |  | Capacitor | [8 empty] | Capacitor-2 |  |  |  |  | Capacitor-3 |  |  |  |  | Inductor | [15 empty] | Lead Frame plating |  | 模子化合物 | [6 empty] | Resistor | [17 empty] | Shield |  | Shield-2 | [8 empty] | 焊球 |  |  |  | Substrate | [11 empty] | Under Bump Metal |  |  | Underfill | [5 empty] | 总计
[5 empty] | 环氧树脂[%] | Silica Amorphous (SiO2)[%] | Carbon Black (C)[%] | Aluminum Hydroxide (Al(OH)3)[%] | Fused Silica (SiO2)[%] | Phenolic Resin (Novolac)[%] | 重量[mg] | Silver (Ag)[%] | Tin (Sn)[%] | Zinc (Zn)[%] | Chromium (Cr)[%] | Copper (Cu)[%] | 重量[mg] | Isobornyl Methacrylate[%] | Silver (Ag)[%] | Isobornyl Acrylate[%] | Misc.[%] | Tricyclo[5.2.1.02,6]decanedimethanol Diacrylate (C18H24O4)[%] | 重量[mg] | Tin (Sn)[%] | 重量[mg] | Silicon (Si)[%] | 重量[mg] | Gold (Au)[%] | 重量[mg] | Silver (Ag)[%] | Tin (Sn)[%] | Zinc Monoxide (ZnO)[%] | Silica Amorphous (SiO2)[%] | Barium Monoxide (BaO)[%] | Aluminum Trioxide (Al2O3)[%] | Calcium Monoxide (CaO)[%] | Nickel (Ni)[%] | 重量[mg] | Epoxy resin[%] | Carbon Black (C)[%] | 丙烯酸树脂[%] | Silica (SiO2)[%] | 重量[mg] | Boron Trioxide (B2O3)[%] | Tin (Sn)[%] | Zirconium Dioxide (ZrO2)[%] | Silica Amorphous (SiO2)[%] | Misc.[%] | Calcium Monoxide (CaO)[%] | Nickel (Ni)[%] | Copper (Cu)[%] | 重量[mg] | Tin (Sn)[%] | Nickel (Ni)[%] | Barium Titanate (BaO3Ti)[%] | Copper (Cu)[%] | 重量[mg] | Tin (Sn)[%] | Nickel (Ni)[%] | Barium Titanate (BaO3Ti)[%] | Copper (Cu)[%] | 重量[mg] | Tin oxide (SnO2)[%] | Copper(II) Oxide (CuO)[%] | Silver (Ag)[%] | Boron Trioxide (B2O3)[%] | Tin (Sn)[%] | Nickel Oxide (NiO)[%] | Bismuth Trioxide (Bi2O3)[%] | Zinc Monoxide (ZnO)[%] | Silica Amorphous (SiO2)[%] | Misc.[%] | Iron Trioxide (Fe2O3)[%] | Aluminum Trioxide (Al2O3)[%] | Nickel (Ni)[%] | Cobalt Oxide (CoO)[%] | Manganese Tetraoxide (Mn3O4)[%] | 重量[mg] | Silver (Ag)[%] | 重量[mg] | Epoxy resin[%] | 酚醛树脂(Phenolic Resin) [%] | Silica Amorphous (SiO2)[%] | Carbon Black (C)[%] | Aluminum Hydroxide (Al(OH)3)[%] | Fused Silica (SiO2)[%] | 重量[mg] | Silicone Resin[%] | Cobalt (Co)[%] | Titanium Dioxide (TiO2)[%] | Silver (Ag)[%] | Tin (Sn)[%] | Molybdenum (Mo)[%] | Tungsten (W)[%] | Magnesium Monoxide (MgO)[%] | Chromium (Cr)[%] | Aluminum Trioxide (Al2O3)[%] | Calcium Monoxide (CaO)[%] | Nickel (Ni)[%] | Gold (Au)[%] | Iron (Fe)[%] | Chromium Trioxide (Cr2O3)[%] | Copper (Cu)[%] | Silica Crystalline (SiO2)[%] | 重量[mg] | Copper (Cu)[%] | 重量[mg] | White Phosphorus[%] | Sulfur (S)[%] | Carbon (C)[%] | Chromium (Cr)[%] | Manganese (Mn)[%] | Silicon (Si)[%] | Nickel (Ni)[%] | Iron (Fe)[%] | 重量[mg] | Silver (Ag)[%] | Tin (Sn)[%] | Copper (Cu)[%] | 重量[mg] | Epoxy resin[%] | copper[%] | Cured Thermosetting Resin[%] | Talc[%] | Phosphinoxide Derivative[%] | Fiber Glass (SiO2)[%] | Silica Amorphous (SiO2)[%] | Palladium (Pd)[%] | Nickel (Ni)[%] | Gold (Au)[%] | Barium Sulfate (BaSO4)[%] | 重量[mg] | Titanium (Ti)[%] | Copper (Cu)[%] | 重量[mg] | 2,3-epoxypropyl neodecanoate[%] | 3,4-EPOXYCYCLOHEXYLMETHYL[%] | Silver (Ag)[%] | Formaldehyde Polymer[%] | Copper (Cu)[%] | 重量[mg] | 重量[mg]
[5 empty] | 129915-35-1 | 7631-86-9 | 1333-86-4 | 21645-51-2 | 60676-86-0 | 9003-35-4 | 不适用(N/A) | 7440-22-4 | 7440-31-5 | 7440-66-6 | 7440-47-3 | 7440-50-8 | 不适用(N/A) | 7534-94-3 | 7440-22-4 | 5888-33-5 | proprietary data | 42594-17-2 | 不适用(N/A) | 7440-31-5 | 不适用(N/A) | 7440-21-3 | 不适用(N/A) | 7440-57-5 | 不适用(N/A) | 7440-22-4 | 7440-31-5 | 1314-13-2 | 7631-86-9 | 1304-28-5 | 1344-28-1 | 1305-78-8 | 7440-02-0 | 不适用(N/A) | proprietary data | 1333-86-4 | proprietary data | 14464-46-1 | 不适用(N/A) | 1303-86-2 | 7440-31-5 | 1314-23-4 | 7631-86-9 | proprietary data | 1305-78-8 | 7440-02-0 | 7440-50-8 | 不适用(N/A) | 7440-31-5 | 7440-02-0 | 12047-27-7 | 7440-50-8 | 不适用(N/A) | 7440-31-5 | 7440-02-0 | 12047-27-7 | 7440-50-8 | 不适用(N/A) | 18282-10-5 | 1317-38-0 | 7440-22-4 | 1303-86-2 | 7440-31-5 | 1313-99-1 | 1304-76-3 | 1314-13-2 | 7631-86-9 | proprietary data | 1309-37-1 | 1344-28-1 | 7440-02-0 | 1307-96-6 | 1317-35-7 | 不适用(N/A) | 7440-22-4 | 不适用(N/A) | proprietary data | proprietary data | 7631-86-9 | 1333-86-4 | 21645-51-2 | 60676-86-0 | 不适用(N/A) | proprietary data | 7440-48-4 | 13463-67-7 | 7440-22-4 | 7440-31-5 | 7439-98-7 | 7440-33-7 | 1309-48-4 | 7440-47-3 | 1344-28-1 | 1305-78-8 | 7440-02-0 | 7440-57-5 | 7439-89-6 | 1308-38-9 | 7440-50-8 | 14808-60-7 | 不适用(N/A) | 7440-50-8 | 不适用(N/A) | 12185-10-3 | 7704-34-9 | 7440-44-0 | 7440-47-3 | 7439-96-5 | 7440-21-3 | 7440-02-0 | 7439-89-6 | 不适用(N/A) | 7440-22-4 | 7440-31-5 | 7440-50-8 | 不适用(N/A) | proprietary data | 7440-66-6 | proprietary data | 14807-96-6 | proprietary data | 65997-17-3 | 7631-86-9 | 7440-05-3 | 7440-02-0 | 7440-57-5 | 7727-43-7 | 不适用(N/A) | 7440-32-6 | 7440-50-8 | 不适用(N/A) | 26761-45-5 | 2386-87-0 | 7440-22-4 | 9003-36-5 | 7440-50-8 | 不适用(N/A) | 不适用(N/A)
RSL10 | NCH-RSL10-101Q48-ABG | 在供货 | Yes | 是 | 5.000000 | 5.000000 | 0.400000 | 2.300000 | 85.000000 | 2.300000 | 34.320000 | 1.000000 | 0.250000 | 0.220000 | 0.250000 | 98.280000 | 78.550000 | 6.000000 | 81.500000 | 6.000000 | 0.500000 | 6.000000 | 2.580000 | 100.000000 | 2.460000 | 100.000000 | 15.000000 | 100.000000 | 0.540000 | 0 | 0 | 0 | 0 | 0 | 0 | 0 | 0 | 0 | 0 | 0 | 0 | 0 | 0 | 0 | 0 | 0 | 0 | 0 | 0 | 0 | 0 | 0 | 0 | 0 | 0 | 0 | 0 | 0 | 0 | 0 | 0 | 0 | 0 | 0 | 0 | 0 | 0 | 0 | 0 | 0 | 0 | 0 | 0 | 0 | 0 | 0 | 0 | 0 | 0 | 0 | 0 | 0 | 0 | 0 | 0 | 0 | 0 | 0 | 0 | 0 | 0 | 0 | 0 | 0 | 0 | 0 | 0 | 0 | 0 | 0 | 0 | 0 | 0 | 0 | 0 | 0 | 0 | 0 | 0 | 0 | 0 | 0 | 0 | 0 | 0 | 0 | 0 | 0 | 0 | 0 | 0 | 0 | 0 | 0 | 0 | 0 | 0 | 0 | 0 | 0 | 0 | 0 | 0 | 0 | 0 | 0 | 0 | 0 | 0 | 0 | 0 | 133.450000
RSL10 SIP | NCH-RSL10-101S51-ACG | 在供货 | Yes | 是 | 0 | 0 | 0 | 0 | 0 | 0 | 0 | 0 | 0 | 0 | 0 | 0 | 0 | 0 | 0 | 0 | 0 | 0 | 0 | 0 | 0 | 100.000000 | 5.126000 | 0 | 0 | 9.570000 | 2.180000 | 6.950000 | 40.040000 | 9.250000 | 30.250000 | 0.670000 | 1.090000 | 0.634000 | 0 | 0 | 0 | 0 | 0 | 0.490000 | 6.060000 | 32.420000 | 1.940000 | 6.480000 | 25.940000 | 4.850000 | 21.820000 | 1.650000 | 2.720000 | 17.680000 | 68.710000 | 10.890000 | 3.496000 | 2.500000 | 13.750000 | 81.250000 | 2.500000 | 2.110000 | 0.760000 | 6.840000 | 44.8715 | 6.9179 | 6.2464 | 6.840000 | 0.760000 | 14.440000 | 35.189299999999996 | 0.9171 | 44.840000 | 25.185700 | 5.275 | 0.157100 | 0.760000 | 6.125 | 0 | 0 | 9.156000 | 6.104000 | 30.518500 | 0.305200 | 3.051900 | 50.864400 | 104.617000 | 0.256400 | 3.760300 | 0.512800 | 4.956800 | 0.213700 | 0.384600 | 12.477400 | 0.256300 | 0.005500 | 46.918500 | 0.170900 | 11.152800 | 0.559800 | 9.101700 | 2.008300 | 2.777500 | 4.486700 | 2.340000 | 100.000000 | 2.447000 | 0.495000 | 0.495000 | 7.425800 | 17.326800 | 0.495000 | 1.485100 | 71.782300 | 0.495000 | 2.026000 | 3.000000 | 96.500000 | 0.500000 | 1.912000 | 1.301300 | 20.527000 | 38.049000 | 0.780800 | 0.780800 | 27.755100 | 2.862900 | 0.119900 | 2.698300 | 0.179900 | 4.945000 | 178.100000 | 0 | 0 | 0 | 2.500000 | 3.750000 | 75.000000 | 3.750000 | 15.000000 | 6.370000 | 316.953000
RSL10 | NCH-RSL10-101WC51-ABG | 在供货 | Yes | 是 | 0 | 0 | 0 | 0 | 0 | 0 | 0 | 0 | 0 | 0 | 0 | 0 | 0 | 0 | 0 | 0 | 0 | 0 | 0 | 0 | 0 | 100.000000 | 3.210500 | 0 | 0 | 0 | 0 | 0 | 0 | 0 | 0 | 0 | 0 | 0 | 20.930000 | 1.840000 | 20.930000 | 56.300000 | 0.137400 | 0 | 0 | 0 | 0 | 0 | 0 | 0 | 0 | 0 | 0 | 0 | 0 | 0 | 0 | 0 | 0 | 0 | 0 | 0 | 0 | 0 | 0 | 0 | 0 | 0 | 0 | 0 | 0 | 0 | 0 | 0 | 0 | 0 | 0 | 0 | 0 | 0 | 0 | 0 | 0 | 0 | 0 | 0 | 0 | 0 | 0 | 0 | 0 | 0 | 0 | 0 | 0 | 0 | 0 | 0 | 0 | 0 | 0 | 0 | 0 | 0 | 0 | 0 | 0 | 0 | 0 | 0 | 0 | 0 | 0 | 0 | 0 | 0 | 3.280000 | 96.720000 | 0 | 0.345000 | 0 | 0 | 0 | 0 | 0 | 0 | 0 | 0 | 0 | 0 | 0 | 0 | 0.006600 | 99.993400 | 0.182800 | 0 | 0 | 0 | 0 | 0 | 0 | 3.875700
NCV-RSL10 | NCV-RSL10-101Q48-AVG | 在供货 | Yes | 是 | 5.000000 | 5.000000 | 0.400000 | 2.300000 | 85.000000 | 2.300000 | 58.760000 | 0 | 0.250000 | 0.220000 | 0.250000 | 99.280000 | 66.330000 | 6.000000 | 81.500000 | 6.000000 | 0.500000 | 6.000000 | 1.900000 | 100.000000 | 4.240000 | 100.000000 | 4.460000 | 100.000000 | 1.190000 | 0 | 0 | 0 | 0 | 0 | 0 | 0 | 0 | 0 | 0 | 0 | 0 | 0 | 0 | 0 | 0 | 0 | 0 | 0 | 0 | 0 | 0 | 0 | 0 | 0 | 0 | 0 | 0 | 0 | 0 | 0 | 0 | 0 | 0 | 0 | 0 | 0 | 0 | 0 | 0 | 0 | 0 | 0 | 0 | 0 | 0 | 0 | 0 | 0 | 100.000000 | 0.290000 | 0 | 0 | 0 | 0 | 0 | 0 | 0 | 0 | 0 | 0 | 0 | 0 | 0 | 0 | 0 | 0 | 0 | 0 | 0 | 0 | 0 | 0 | 0 | 0 | 0 | 0 | 0 | 0 | 0 | 0 | 0 | 0 | 0 | 0 | 0 | 0 | 0 | 0 | 0 | 0 | 0 | 0 | 0 | 0 | 0 | 0 | 0 | 0 | 0 | 0 | 0 | 0 | 0 | 0 | 0 | 0 | 0 | 0 | 0 | 0 | 0 | 137.170000
原料公开免责声明
注意：尽管我们竭诚为您提供最准确的信息，但我们不能保证其
其完整性与准确性，因为数据依据不同范畴来汇编，及某些信息
分包商和原材料供应商为了保护其专有商业信息而可能未予以提供。
基于上述考虑，本信息仅供用于估计这些器件的平均重量以及
预计会有很大毒性的金属成分。这些估计并不包括迹线层的搀杂物和所含的金属材料
成品中的硅器件内。
There is no intentional use of RoHS restricted substances.
Lead (Pb) and lead oxide (PbO) are exempted with the RoHS exemption 7(a), 7(c) and 15.
如欲了解有关材料成分计算的更详细解释，请点击查看我们的《产品化学成分手册》：